## HYDPARK_database_cleaned
Index | Item_No | Material_Class | Composition_Formula | Hydrogen_Weight_Percent | Heat_of_Formation_kJperMolH2 | Temperature_oC | Pressure_Atmospheres_Absolute | Author_Year | Reference_Number | Comment1 | Comment2 | Comment3 | Original_Composition_Formula | Entropy_of_Formation_kJperMolH2perK | Equilibrium_Pressure_25C | LnEquilibrium_Pressure_25C | energy_per_atom | formation_energy_per_atom | nsites | density | volume | volume_ps | empty_volume_ps | NComp | Comp_L2Norm | Comp_L3Norm | Comp_L5Norm | Comp_L7Norm | Comp_L10Norm | mean_Number | maxdiff_Number | dev_Number | max_Number | min_Number | most_Number | mean_MendeleevNumber | maxdiff_MendeleevNumber | dev_MendeleevNumber | max_MendeleevNumber | min_MendeleevNumber | most_MendeleevNumber | mean_AtomicWeight | maxdiff_AtomicWeight | dev_AtomicWeight | max_AtomicWeight | min_AtomicWeight | most_AtomicWeight | mean_MeltingT | maxdiff_MeltingT | dev_MeltingT | max_MeltingT | min_MeltingT | most_MeltingT | mean_Column | maxdiff_Column | dev_Column | max_Column | min_Column | most_Column | mean_Row | maxdiff_Row | dev_Row | max_Row | min_Row | most_Row | mean_CovalentRadius | maxdiff_CovalentRadius | dev_CovalentRadius | max_CovalentRadius | min_CovalentRadius | most_CovalentRadius | mean_Electronegativity | maxdiff_Electronegativity | dev_Electronegativity | max_Electronegativity | min_Electronegativity | most_Electronegativity | mean_NsValence | maxdiff_NsValence | dev_NsValence | max_NsValence | min_NsValence | most_NsValence | mean_NpValence | maxdiff_NpValence | dev_NpValence | max_NpValence | min_NpValence | most_NpValence | mean_NdValence | maxdiff_NdValence | dev_NdValence | max_NdValence | min_NdValence | most_NdValence | mean_NfValence | maxdiff_NfValence | dev_NfValence | max_NfValence | min_NfValence | most_NfValence | mean_NValance | maxdiff_NValance | dev_NValance | max_NValance | min_NValance | most_NValance | mean_NsUnfilled | maxdiff_NsUnfilled | dev_NsUnfilled | max_NsUnfilled | min_NsUnfilled | most_NsUnfilled | mean_NpUnfilled | maxdiff_NpUnfilled | dev_NpUnfilled | max_NpUnfilled | min_NpUnfilled | most_NpUnfilled | mean_NdUnfilled | maxdiff_NdUnfilled | dev_NdUnfilled | max_NdUnfilled | min_NdUnfilled | most_NdUnfilled | mean_NfUnfilled | maxdiff_NfUnfilled | dev_NfUnfilled | max_NfUnfilled | min_NfUnfilled | most_NfUnfilled | mean_NUnfilled | maxdiff_NUnfilled | dev_NUnfilled | max_NUnfilled | min_NUnfilled | most_NUnfilled | mean_GSvolume_pa | maxdiff_GSvolume_pa | dev_GSvolume_pa | max_GSvolume_pa | min_GSvolume_pa | most_GSvolume_pa | mean_GSbandgap | maxdiff_GSbandgap | dev_GSbandgap | max_GSbandgap | min_GSbandgap | most_GSbandgap | mean_GSmagmom | maxdiff_GSmagmom | dev_GSmagmom | max_GSmagmom | min_GSmagmom | most_GSmagmom | mean_SpaceGroupNumber | maxdiff_SpaceGroupNumber | dev_SpaceGroupNumber | max_SpaceGroupNumber | min_SpaceGroupNumber | most_SpaceGroupNumber | frac_sValence | frac_pValence | frac_dValence | frac_fValence | CanFormIonic | MaxIonicChar | MeanIonicChar | delH/T-delS
239 | 950 | AB5 | CaNi4B | 1.2 | 55.7 | 27 | 0.01 | Oesterreicher, 1980 | 43 |  |  |  | CaNi4B | 0.1472858 | 0.008609449 | -4.754895 | -5.603056 | -0.3020584 | 12 | 6.319284 | 150.129 | 12.51075 | 0.6697565 | 3 | 0.7071068 | 0.67354 | 0.6669269 | 0.6666783 | 0.6666668 | 22.83333 | 23 | 6.888889 | 28 | 5 | 28 | 53.83333 | 65 | 15.61111 | 72 | 7 | 61 | 47.61043 | 47.8824 | 14.77729 | 58.6934 | 10.811 | 58.6934 | 1729.167 | 1233 | 206.2778 | 2348 | 1115 | 1728 | 9.166667 | 11 | 2.388889 | 13 | 2 | 10 | 3.666667 | 2 | 0.5555556 | 4 | 2 | 4 | 126 | 92 | 16.66667 | 176 | 84 | 124 | 1.78 | 1.04 | 0.26 | 2.04 | 1 | 1.91 | 2 | 0 | 2.220446e-16 | 2 | 2 | 2 | 0.1666667 | 1 | 0.2777778 | 1 | 0 | 0 | 5.333333 | 8 | 3.555556 | 8 | 0 | 8 | 0 | 0 | 0 | 0 | 0 | 0 | 7.5 | 8 | 3.333333 | 10 | 2 | 10 | 0 | 0 | 0 | 0 | 0 | 0 | 0.8333333 | 5 | 1.388889 | 5 | 0 | 0 | 1.333333 | 2 | 0.8888889 | 2 | 0 | 2 | 0 | 0 | 0 | 0 | 0 | 0 | 2.166667 | 5 | 0.9444444 | 5 | 0 | 2 | 14.37042 | 30.5975 | 7.799861 | 37.77 | 7.1725 | 10.32 | 0.254 | 1.524 | 0.4233333 | 1.524 | 0 | 0 | 0.3969298 | 0.5953947 | 0.2646199 | 0.5953947 | 0 | 0.5953947 | 215.1667 | 59 | 16.38889 | 225 | 166 | 225 | 0.2666667 | 0.02222222 | 0.7111111 | 0 | 0 | 0.2369258 | 0.05565516 | -4.766205
219 | 833 | AB2 | TiMn2 | 1.7 | 24.6 | 0 | 20 | Klyamkin, 1994 | 688 |  |  |  | TiMn2 | 0.1149674 | 49.60117 | 3.904014 | -9.011019 | -0.2724767 | 12 | 6.901372 | 151.8182 | 12.65152 | 1.030397 | 2 | 0.745356 | 0.6933613 | 0.6707822 | 0.6674082 | 0.6667317 | 24 | 3 | 1.333333 | 25 | 22 | 25 | 49 | 9 | 4 | 52 | 43 | 52 | 52.58103 | 7.071045 | 3.142687 | 54.938045 | 47.867 | 54.938045 | 1659.667 | 422 | 187.5556 | 1941 | 1519 | 1519 | 6 | 3 | 1.333333 | 7 | 4 | 7 | 4 | 0 | 0 | 4 | 4 | 4 | 146 | 21 | 9.333333 | 160 | 139 | 139 | 1.546667 | 0.01 | 0.004444444 | 1.55 | 1.54 | 1.55 | 2 | 0 | 0 | 2 | 2 | 2 | 0 | 0 | 0 | 0 | 0 | 0 | 4 | 3 | 1.333333 | 5 | 2 | 5 | 0 | 0 | 0 | 0 | 0 | 0 | 6 | 3 | 1.333333 | 7 | 4 | 7 | 0 | 0 | 0 | 0 | 0 | 0 | 0 | 0 | 0 | 0 | 0 | 0 | 6 | 3 | 1.333333 | 8 | 5 | 5 | 0 | 0 | 0 | 0 | 0 | 0 | 6 | 3 | 1.333333 | 8 | 5 | 5 | 12.55506 | 6.202414 | 2.756628 | 16.69 | 10.48759 | 10.48759 | 0 | 0 | 0 | 0 | 0 | 0 | 0.0002142582 | 0.0002875874 | 0.0001278166 | 0.0003101207 | 2.253333e-05 | 0.0003101207 | 209.3333 | 23 | 10.22222 | 217 | 194 | 217 | 0.3333333 | 0 | 0.6666667 | 0 | 0 | 2.499969e-05 | 1.111097e-05 | 3.899019
58 | 187 | AB | TiFe | 1.9 | 28.1 | 30 | 5.2 | Reilly, 1974 | 319 |  |  |  | TiFe (M) | 0.1064006 | 4.313249 | 1.461691 | -8.597568845 | -0.4190897 | 2 | 6.642034 | 25.92848 | 12.96424 | 1.005542 | 2 | 0.7071068 | 0.6299605 | 0.5743492 | 0.5520448 | 0.5358867 | 24 | 4 | 2 | 26 | 22 | 24 | 49 | 12 | 6 | 55 | 43 | 49 | 51.856 | 7.978 | 3.989 | 55.845 | 47.867 | 51.856 | 1876 | 130 | 65 | 1941 | 1811 | 1876 | 6 | 4 | 2 | 8 | 4 | 6 | 4 | 0 | 0 | 4 | 4 | 4 | 146 | 28 | 14 | 160 | 132 | 146 | 1.685 | 0.29 | 0.145 | 1.83 | 1.54 | 1.685 | 2 | 0 | 0 | 2 | 2 | 2 | 0 | 0 | 0 | 0 | 0 | 0 | 4 | 4 | 2 | 6 | 2 | 4 | 0 | 0 | 0 | 0 | 0 | 0 | 6 | 4 | 2 | 8 | 4 | 6 | 0 | 0 | 0 | 0 | 0 | 0 | 0 | 0 | 0 | 0 | 0 | 0 | 6 | 4 | 2 | 8 | 4 | 6 | 0 | 0 | 0 | 0 | 0 | 0 | 6 | 4 | 2 | 8 | 4 | 6 | 13.71 | 5.96 | 2.98 | 16.69 | 10.73 | 13.71 | 0 | 0 | 0 | 0 | 0 | 0 | 1.055343 | 2.11064 | 1.05532 | 2.1106628 | 2.253333e-05 | 1.055343 | 211.5 | 35 | 17.5 | 229 | 194 | 211.5 | 0.3333333 | 0 | 0.6666667 | 0 | 0 | 0.02080552 | 0.01040276 | 1.455985
211 | 808 | AB2 | TiMnCr |  | 24 | 0 | 18 | Andreev, 1984 | 684 |  |  |  | TiCrMn | 0.1118948 | 43.66298 | 3.776501 | -9.094096 | -0.1964024 | 12 | 6.555151 | 156.8558 | 13.07132 | 0.9973047 | 3 | 0.5773503 | 0.4807499 | 0.4152436 | 0.3899769 | 0.3720411 | 23.66667 | 3 | 1.111111 | 25 | 22 | 23.66667 | 48 | 9 | 3.333333 | 52 | 43 | 48 | 51.60038 | 7.071045 | 2.488921 | 54.938045 | 47.867 | 51.60038 | 1880 | 661 | 240.6667 | 2180 | 1519 | 1880 | 5.666667 | 3 | 1.111111 | 7 | 4 | 5.666667 | 4 | 0 | 0 | 4 | 4 | 4 | 146 | 21 | 9.333333 | 160 | 139 | 146 | 1.583333 | 0.12 | 0.05111111 | 1.66 | 1.54 | 1.583333 | 1.666667 | 1 | 0.4444444 | 2 | 1 | 1.666667 | 0 | 0 | 0 | 0 | 0 | 0 | 4 | 3 | 1.333333 | 5 | 2 | 4 | 0 | 0 | 0 | 0 | 0 | 0 | 5.666667 | 3 | 1.111111 | 7 | 4 | 5.666667 | 0.3333333 | 1 | 0.4444444 | 1 | 0 | 0.3333333 | 0 | 0 | 0 | 0 | 0 | 0 | 6 | 3 | 1.333333 | 8 | 5 | 6 | 0 | 0 | 0 | 0 | 0 | 0 | 6.333333 | 3 | 1.111111 | 8 | 5 | 6.333333 | 12.7892 | 6.202414 | 2.600536 | 16.69 | 10.48759 | 12.7892 | 0 | 0 | 0 | 0 | 0 | 0 | 0.0001108847 | 0.0003101207 | 0.000132824 | 0.0003101207 | 0 | 0.0001108847 | 213.3333 | 35 | 12.88889 | 229 | 194 | 213.3333 | 0.2941176 | 0 | 0.7058824 | 0 | 0 | 0.003593528 | 0.001475324 | 3.771627
50 | 167 | AB | TiCo | 1.3 | 57.8 | 150 | 2.2 | Osumi, 1980 | 80 |  |  |  | TiCo | 0.1431499 | 0.002243992 | -6.099499 | -7.893170615 | -0.3896098 | 2 | 6.714493 | 26.4124 | 13.2062 | 0.9275104 | 2 | 0.7071068 | 0.6299605 | 0.5743492 | 0.5520448 | 0.5358867 | 24.5 | 5 | 2.5 | 27 | 22 | 24.5 | 50.5 | 15 | 7.5 | 58 | 43 | 50.5 | 53.4000975 | 11.066195 | 5.5330975 | 58.933195 | 47.867 | 53.4000975 | 1854.5 | 173 | 86.5 | 1941 | 1768 | 1854.5 | 6.5 | 5 | 2.5 | 9 | 4 | 6.5 | 4 | 0 | 0 | 4 | 4 | 4 | 143 | 34 | 17 | 160 | 126 | 143 | 1.71 | 0.34 | 0.17 | 1.88 | 1.54 | 1.71 | 2 | 0 | 0 | 2 | 2 | 2 | 0 | 0 | 0 | 0 | 0 | 0 | 4.5 | 5 | 2.5 | 7 | 2 | 4.5 | 0 | 0 | 0 | 0 | 0 | 0 | 6.5 | 5 | 2.5 | 9 | 4 | 6.5 | 0 | 0 | 0 | 0 | 0 | 0 | 0 | 0 | 0 | 0 | 0 | 0 | 5.5 | 5 | 2.5 | 8 | 3 | 5.5 | 0 | 0 | 0 | 0 | 0 | 0 | 5.5 | 5 | 2.5 | 8 | 3 | 5.5 | 13.4675 | 6.445 | 3.2225 | 16.69 | 10.245 | 13.4675 | 0 | 0 | 0 | 0 | 0 | 0 | 0.7742469 | 1.548449 | 0.7742243 | 1.5484712 | 2.253333e-05 | 0.7742469 | 194 | 0 | 0 | 194 | 194 | 194 | 0.3076923 | 0 | 0.6923077 | 0 | 0 | 0.02848639 | 0.01424319 | -6.111235
210 | 806 | AB2 | TiCr2 | 1.8 | 29.7 | -40 | 2 | Kabutomori, 1995 | 479 |  |  |  | TiCr2 | 0.1331487 | 56.45335 | 4.033415 | -9.171292 | -0.1144467 | 6 | 6.237408 | 80.85671 | 13.47612 | 0.9673472 | 2 | 0.745356 | 0.6933613 | 0.6707822 | 0.6674082 | 0.6667317 | 23.33333 | 2 | 0.8888889 | 24 | 22 | 24 | 47 | 6 | 2.666667 | 49 | 43 | 49 | 50.61973 | 4.1291 | 1.835156 | 51.9961 | 47.867 | 51.9961 | 2100.333 | 239 | 106.2222 | 2180 | 1941 | 2180 | 5.333333 | 2 | 0.8888889 | 6 | 4 | 6 | 4 | 0 | 0 | 4 | 4 | 4 | 146 | 21 | 9.333333 | 160 | 139 | 139 | 1.62 | 0.12 | 0.05333333 | 1.66 | 1.54 | 1.66 | 1.333333 | 1 | 0.4444444 | 2 | 1 | 1 | 0 | 0 | 0 | 0 | 0 | 0 | 4 | 3 | 1.333333 | 5 | 2 | 5 | 0 | 0 | 0 | 0 | 0 | 0 | 5.333333 | 2 | 0.8888889 | 6 | 4 | 6 | 0.6666667 | 1 | 0.4444444 | 1 | 0 | 1 | 0 | 0 | 0 | 0 | 0 | 0 | 6 | 3 | 1.333333 | 8 | 5 | 5 | 0 | 0 | 0 | 0 | 0 | 0 | 6.666667 | 2 | 0.8888889 | 8 | 6 | 6 | 13.02333 | 5.5 | 2.444444 | 16.69 | 11.19 | 11.19 | 0 | 0 | 0 | 0 | 0 | 0 | 7.511111e-06 | 2.253333e-05 | 1.001481e-05 | 2.253333e-05 | 0 | 0 | 217.3333 | 35 | 15.55556 | 229 | 194 | 229 | 0.25 | 0 | 0.75 | 0 | 0 | 0.003593528 | 0.001597123 | 4.027384
264 | 993 | AB5 | CeNi5 | 1.5 | 22.2 | 23 | 80 | Klyamkin, 1995 | 407 |  |  |  | CeNi5 | 0.1113949 | 84.98778 | 4.442508 | -6.146021995 | -0.339406415 | 6 | 8.79111 | 81.89882 | 13.6498 | 0.794859 | 2 | 0.8498366 | 0.8355497 | 0.8333867 | 0.8333349 | 0.8333333 | 33 | 30 | 8.333333 | 58 | 28 | 28 | 53.33333 | 46 | 12.77778 | 61 | 15 | 61 | 72.26383 | 81.4226 | 22.61739 | 140.116 | 58.6934 | 58.6934 | 1618.5 | 657 | 182.5 | 1728 | 1071 | 1728 | 8.833333 | 7 | 1.944444 | 10 | 3 | 10 | 4.333333 | 2 | 0.5555556 | 6 | 4 | 4 | 137.3333 | 80 | 22.22222 | 204 | 124 | 124 | 1.778333 | 0.79 | 0.2194444 | 1.91 | 1.12 | 1.91 | 2 | 0 | 0 | 2 | 2 | 2 | 0 | 0 | 0 | 0 | 0 | 0 | 6.833333 | 7 | 1.944444 | 8 | 1 | 8 | 0.1666667 | 1 | 0.2777778 | 1 | 0 | 0 | 9 | 6 | 1.666667 | 10 | 4 | 10 | 0 | 0 | 0 | 0 | 0 | 0 | 0 | 0 | 0 | 0 | 0 | 0 | 3.166667 | 7 | 1.944444 | 9 | 2 | 2 | 2.166667 | 13 | 3.611111 | 13 | 0 | 0 | 5.333333 | 20 | 5.555556 | 22 | 2 | 2 | 14.80667 | 26.92 | 7.477778 | 37.24 | 10.32 | 10.32 | 0 | 0 | 0 | 0 | 0 | 0 | 0.49616225 | 0.5953947 | 0.1653874 | 0.5953947 | 0 | 0.5953947 | 219.8333 | 31 | 8.611111 | 225 | 194 | 225 | 0.2222222 | 0 | 0.7592593 | 0.01851852 | 0 | 0.1444622 | 0.04012839 | 4.438
243 | 954 | AB5 | CaNi5 | 1.7 | 37.7 | 25 | 0.5 | Oesterreicher, 1980 | 43 |  |  |  | CaNi5 (M) | 0.1206835 | 0.5 | -0.6931472 | -5.258674 | -0.1072521 | 6 | 6.747575 | 82.08349 | 13.68058 | 0.7149399 | 2 | 0.8498366 | 0.8355497 | 0.8333867 | 0.8333349 | 0.8333333 | 26.66667 | 8 | 2.222222 | 28 | 20 | 28 | 52 | 54 | 15 | 61 | 7 | 61 | 55.59083 | 18.6154 | 5.170944 | 58.6934 | 40.078 | 58.6934 | 1625.833 | 613 | 170.2778 | 1728 | 1115 | 1728 | 8.666667 | 8 | 2.222222 | 10 | 2 | 10 | 4 | 0 | 0 | 4 | 4 | 4 | 132.6667 | 52 | 14.44444 | 176 | 124 | 124 | 1.758333 | 0.91 | 0.2527778 | 1.91 | 1 | 1.91 | 2 | 0 | 0 | 2 | 2 | 2 | 0 | 0 | 0 | 0 | 0 | 0 | 6.666667 | 8 | 2.222222 | 8 | 0 | 8 | 0 | 0 | 0 | 0 | 0 | 0 | 8.666667 | 8 | 2.222222 | 10 | 2 | 10 | 0 | 0 | 0 | 0 | 0 | 0 | 0 | 0 | 0 | 0 | 0 | 0 | 1.666667 | 2 | 0.5555556 | 2 | 0 | 2 | 0 | 0 | 0 | 0 | 0 | 0 | 1.666667 | 2 | 0.5555556 | 2 | 0 | 2 | 14.895 | 27.45 | 7.625 | 37.77 | 10.32 | 10.32 | 0 | 0 | 0 | 0 | 0 | 0 | 0.49616225 | 0.5953947 | 0.1653874 | 0.5953947 | 0 | 0.5953947 | 225 | 0 | 0 | 225 | 225 | 225 | 0.2307692 | 0 | 0.7692308 | 0 | 0 | 0.1870007 | 0.05194463 | -0.7008025
173 | 642 | AB2 | ZrMn3 | 1.3 | 29.2 | 50 | 0.6 | Luo, 1992 | 582 |  |  |  | ZrMn3 | 0.08611343 | 0.2411986 | -1.422134 | -9.061183 | -0.05486587 | 12 | 7.76167 | 164.3311 | 13.69426 | 0.991597 | 2 | 0.7905694 | 0.7591472 | 0.7506163 | 0.750049 | 0.7500013 | 28.75 | 15 | 5.625 | 40 | 25 | 25 | 50 | 8 | 3 | 52 | 44 | 52 | 64.00953375 | 36.285955 | 13.60723 | 91.224 | 54.938045 | 54.938045 | 1671.25 | 609 | 228.375 | 2128 | 1519 | 1519 | 6.25 | 3 | 1.125 | 7 | 4 | 7 | 4.25 | 1 | 0.375 | 5 | 4 | 4 | 148 | 36 | 13.5 | 175 | 139 | 139 | 1.495 | 0.22 | 0.0825 | 1.55 | 1.33 | 1.55 | 2 | 0 | 0 | 2 | 2 | 2 | 0 | 0 | 0 | 0 | 0 | 0 | 4.25 | 3 | 1.125 | 5 | 2 | 5 | 0 | 0 | 0 | 0 | 0 | 0 | 6.25 | 3 | 1.125 | 7 | 4 | 7 | 0 | 0 | 0 | 0 | 0 | 0 | 0 | 0 | 0 | 0 | 0 | 0 | 5.75 | 3 | 1.125 | 8 | 5 | 5 | 0 | 0 | 0 | 0 | 0 | 0 | 5.75 | 3 | 1.125 | 8 | 5 | 5 | 13.66444 | 12.70741 | 4.76528 | 23.195 | 10.48759 | 10.48759 | 0 | 0 | 0 | 0 | 0 | 0 | 0.0002325905 | 0.0003101207 | 0.0001162953 | 0.0003101207 | 0 | 0.0003101207 | 211.25 | 23 | 8.625 | 217 | 194 | 217 | 0.32 | 0 | 0.68 | 0 | 0 | 0.01202709 | 0.004510159 | -1.428064
258 | 982 | AB5 | CeCo5 | 0.6 | 39 | 20 | 1.45 | Burnasheva, 1978 | 1517 |  |  | Lower plateau | CeCo5 (M) | 0.1361269 | 1.896305 | 0.6399074 | -7.02098007 | -0.106930915 | 6 | 8.698235 | 83.00218 | 13.8337 | 0.8131951 | 2 | 0.8498366 | 0.8355497 | 0.8333867 | 0.8333349 | 0.8333333 | 32.16667 | 31 | 8.611111 | 58 | 27 | 27 | 50.83333 | 43 | 11.94444 | 58 | 15 | 58 | 72.4636625 | 81.182805 | 22.55078 | 140.116 | 58.933195 | 58.933195 | 1651.833 | 697 | 193.6111 | 1768 | 1071 | 1768 | 8 | 6 | 1.666667 | 9 | 3 | 9 | 4.333333 | 2 | 0.5555556 | 6 | 4 | 4 | 139 | 78 | 21.66667 | 204 | 126 | 126 | 1.753333 | 0.76 | 0.2111111 | 1.88 | 1.12 | 1.88 | 2 | 0 | 0 | 2 | 2 | 2 | 0 | 0 | 0 | 0 | 0 | 0 | 6 | 6 | 1.666667 | 7 | 1 | 7 | 0.1666667 | 1 | 0.2777778 | 1 | 0 | 0 | 8.166667 | 5 | 1.388889 | 9 | 4 | 9 | 0 | 0 | 0 | 0 | 0 | 0 | 0 | 0 | 0 | 0 | 0 | 0 | 4 | 6 | 1.666667 | 9 | 3 | 3 | 2.166667 | 13 | 3.611111 | 13 | 0 | 0 | 6.166667 | 19 | 5.277778 | 22 | 3 | 3 | 14.74417 | 26.995 | 7.498611 | 37.24 | 10.245 | 10.245 | 0 | 0 | 0 | 0 | 0 | 0 | 1.290393 | 1.5484712 | 0.4301309 | 1.5484712 | 0 | 1.5484712 | 194 | 0 | 0 | 194 | 194 | 194 | 0.244898 | 0 | 0.7346939 | 0.02040816 | 0 | 0.1344585 | 0.03734959 | 0.6319881
376 | 1411 | AB5 | YCo5 | 0.73 | 32.2 | 31 | 28 | Takeshita, 1974 | 101 |  |  |  | YCo5 | 0.1335733 | 21.67053 | 3.075953 | -7.105101 | -0.1022089 | 6 | 7.65124 | 83.24611 | 13.87435 | 0.7706616 | 2 | 0.8498366 | 0.8355497 | 0.8333867 | 0.8333349 | 0.8333333 | 29 | 12 | 3.333333 | 39 | 27 | 27 | 50.33333 | 46 | 12.77778 | 58 | 12 | 58 | 63.9286375 | 29.972655 | 8.3257375 | 88.90585 | 58.933195 | 58.933195 | 1773.167 | 31 | 8.611111 | 1799 | 1768 | 1768 | 8 | 6 | 1.666667 | 9 | 3 | 9 | 4.166667 | 1 | 0.2777778 | 5 | 4 | 4 | 136.6667 | 64 | 17.77778 | 190 | 126 | 126 | 1.77 | 0.66 | 0.1833333 | 1.88 | 1.22 | 1.88 | 2 | 0 | 0 | 2 | 2 | 2 | 0 | 0 | 0 | 0 | 0 | 0 | 6 | 6 | 1.666667 | 7 | 1 | 7 | 0 | 0 | 0 | 0 | 0 | 0 | 8 | 6 | 1.666667 | 9 | 3 | 9 | 0 | 0 | 0 | 0 | 0 | 0 | 0 | 0 | 0 | 0 | 0 | 0 | 4 | 6 | 1.666667 | 9 | 3 | 3 | 0 | 0 | 0 | 0 | 0 | 0 | 4 | 6 | 1.666667 | 9 | 3 | 3 | 13.93167 | 22.12 | 6.144444 | 32.365 | 10.245 | 10.245 | 0 | 0 | 0 | 0 | 0 | 0 | 1.290393 | 1.5484712 | 0.4301309 | 1.5484712 | 0 | 1.5484712 | 194 | 0 | 0 | 194 | 194 | 194 | 0.25 | 0 | 0.75 | 0 | 0 | 0.1031799 | 0.02866108 | 3.069415
364 | 1379 | AB5 | NdNi5 | 1.33 | 27.8 | 30 | 18 | Gruen, 1977 | 168 |  |  |  | NdNi5 (M) | 0.1157348 | 14.96031 | 2.705401 | -5.89068593 | -0.2789416 | 6 | 8.663138 | 83.89949 | 13.98325 | 0.7674609 | 2 | 0.8498366 | 0.8355497 | 0.8333867 | 0.8333349 | 0.8333333 | 33.33333 | 32 | 8.888889 | 60 | 28 | 28 | 54 | 42 | 11.66667 | 61 | 19 | 61 | 72.9515 | 85.5486 | 23.7635 | 144.242 | 58.6934 | 58.6934 | 1655.667 | 434 | 120.5556 | 1728 | 1294 | 1728 | 8.833333 | 7 | 1.944444 | 10 | 3 | 10 | 4.333333 | 2 | 0.5555556 | 6 | 4 | 4 | 136.8333 | 77 | 21.38889 | 201 | 124 | 124 | 1.781667 | 0.77 | 0.2138889 | 1.91 | 1.14 | 1.91 | 2 | 0 | 0 | 2 | 2 | 2 | 0 | 0 | 0 | 0 | 0 | 0 | 6.666667 | 8 | 2.222222 | 8 | 0 | 8 | 0.6666667 | 4 | 1.111111 | 4 | 0 | 0 | 9.333333 | 4 | 1.111111 | 10 | 6 | 10 | 0 | 0 | 0 | 0 | 0 | 0 | 0 | 0 | 0 | 0 | 0 | 0 | 1.666667 | 2 | 0.5555556 | 2 | 0 | 2 | 1.666667 | 10 | 2.777778 | 10 | 0 | 0 | 3.333333 | 8 | 2.222222 | 10 | 2 | 2 | 14.40167 | 24.49 | 6.802778 | 34.81 | 10.32 | 10.32 | 0 | 0 | 0 | 0 | 0 | 0 | 0.49616225 | 0.5953947 | 0.1653874 | 0.5953947 | 0 | 0.5953947 | 219.8333 | 31 | 8.611111 | 225 | 194 | 225 | 0.2142857 | 0 | 0.7142857 | 0.07142857 | 0 | 0.1377629 | 0.03826748 | 2.699756
275 | 1011 | AB5 | HoAlNi4 | 0.9 | 35.9 | 60 | 4 | Sorgic, 1996 | 635 |  |  |  | HoNi4Al | 0.1192851 | 0.8735437 | -0.1351972 | -5.770642 | -0.5288989 | 6 | 8.427254 | 84.07577 | 14.01263 | 0.7327584 | 3 | 0.7071068 | 0.67354 | 0.6669269 | 0.6666783 | 0.6666668 | 32 | 54 | 11.66667 | 67 | 13 | 28 | 58.33333 | 40 | 8.444444 | 73 | 33 | 61 | 71.1142431 | 137.9487814 | 31.27203 | 164.93032 | 26.9815386 | 58.6934 | 1598.745 | 813.53 | 221.7583 | 1747 | 933.47 | 1728 | 9.333333 | 10 | 2.111111 | 13 | 3 | 10 | 4.166667 | 3 | 0.6111111 | 6 | 3 | 4 | 134.8333 | 71 | 19.05556 | 192 | 121 | 124 | 1.746667 | 0.68 | 0.2177778 | 1.91 | 1.23 | 1.91 | 2 | 0 | 0 | 2 | 2 | 2 | 0.1666667 | 1 | 0.2777778 | 1 | 0 | 0 | 5.333333 | 8 | 3.555556 | 8 | 0 | 8 | 1.833333 | 11 | 3.055556 | 11 | 0 | 0 | 9.333333 | 10 | 2.111111 | 13 | 3 | 10 | 0 | 0 | 0 | 0 | 0 | 0 | 0.8333333 | 5 | 1.388889 | 5 | 0 | 0 | 1.333333 | 2 | 0.8888889 | 2 | 0 | 2 | 0.5 | 3 | 0.8333333 | 3 | 0 | 0 | 2.666667 | 3 | 0.8888889 | 5 | 2 | 2 | 14.74889 | 20.41333 | 5.905185 | 30.73333 | 10.32 | 10.32 | 0 | 0 | 0 | 0 | 0 | 0 | 0.3969298 | 0.5953947 | 0.2646199 | 0.5953947 | 0 | 0.5953947 | 219.8333 | 31 | 8.611111 | 225 | 194 | 225 | 0.2142857 | 0.01785714 | 0.5714286 | 0.1964286 | 0 | 0.1091685 | 0.03117363 | -0.142487
375 | 1402 | AB5 | TbAlNi4 | 0.9 | 33.7 | 20 | 0.9 | Sorgic, 1996 | 635 |  |  |  | TbNi4Al | 0.1140822 | 1.134868 | 0.1265161 | -5.76935292 | -0.5190034 | 6 | 8.283261 | 84.3335 | 14.05558 | 0.7359504 | 3 | 0.7071068 | 0.67354 | 0.6669269 | 0.6666783 | 0.6666668 | 31.66667 | 52 | 11.11111 | 65 | 13 | 28 | 57.66667 | 44 | 9.555556 | 73 | 29 | 61 | 70.11341 | 131.9438114 | 29.60398 | 158.92535 | 26.9815386 | 58.6934 | 1579.078 | 794.53 | 215.2028 | 1728 | 933.47 | 1728 | 9.333333 | 10 | 2.111111 | 13 | 3 | 10 | 4.166667 | 3 | 0.6111111 | 6 | 3 | 4 | 135.1667 | 73 | 19.61111 | 194 | 121 | 124 | 1.743333 | 0.7 | 0.2222222 | 1.91 | 1.21 | 1.91 | 2 | 0 | 0 | 2 | 2 | 2 | 0.1666667 | 1 | 0.2777778 | 1 | 0 | 0 | 5.333333 | 8 | 3.555556 | 8 | 0 | 8 | 1.5 | 9 | 2.5 | 9 | 0 | 0 | 9 | 8 | 2 | 11 | 3 | 10 | 0 | 0 | 0 | 0 | 0 | 0 | 0.8333333 | 5 | 1.388889 | 5 | 0 | 0 | 1.333333 | 2 | 0.8888889 | 2 | 0 | 2 | 0.8333333 | 5 | 1.388889 | 5 | 0 | 0 | 3 | 3 | 1.333333 | 5 | 2 | 2 | 14.91611 | 21.41667 | 6.128148 | 31.73667 | 10.32 | 10.32 | 0 | 0 | 0 | 0 | 0 | 0 | 0.3969298 | 0.5953947 | 0.2646199 | 0.5953947 | 0 | 0.5953947 | 219.8333 | 31 | 8.611111 | 225 | 194 | 225 | 0.2222222 | 0.01851852 | 0.5925926 | 0.1666667 | 0 | 0.1152941 | 0.03274344 | 0.119673
270 | 1002 | AB5 | ErAlNi4 | 0.9 | 32.4 | 0 | 2.1 | Sorgic, 1996 | 591 |  |  |  | ErNi4Al | 0.1247847 | 6.946315 | 1.938211 | -5.77009298 | -0.5301246 | 6 | 8.437484 | 84.43213 | 14.07202 | 0.7215783 | 3 | 0.7071068 | 0.67354 | 0.6669269 | 0.6666783 | 0.6666668 | 32.16667 | 55 | 11.94444 | 68 | 13 | 28 | 58.66667 | 38 | 7.888889 | 73 | 35 | 61 | 71.50236 | 140.2774614 | 31.91888 | 167.259 | 26.9815386 | 58.6934 | 1602.578 | 836.53 | 223.0361 | 1770 | 933.47 | 1728 | 9.333333 | 10 | 2.111111 | 13 | 3 | 10 | 4.166667 | 3 | 0.6111111 | 6 | 3 | 4 | 134.3333 | 68 | 18.22222 | 189 | 121 | 124 | 1.748333 | 0.67 | 0.2155556 | 1.91 | 1.24 | 1.91 | 2 | 0 | 0 | 2 | 2 | 2 | 0.1666667 | 1 | 0.2777778 | 1 | 0 | 0 | 5.333333 | 8 | 3.555556 | 8 | 0 | 8 | 2 | 12 | 3.333333 | 12 | 0 | 0 | 9.5 | 11 | 2.166667 | 14 | 3 | 10 | 0 | 0 | 0 | 0 | 0 | 0 | 0.8333333 | 5 | 1.388889 | 5 | 0 | 0 | 1.333333 | 2 | 0.8888889 | 2 | 0 | 2 | 0.3333333 | 2 | 0.5555556 | 2 | 0 | 0 | 2.5 | 3 | 0.8333333 | 5 | 2 | 2 | 14.72417 | 20.265 | 5.872222 | 30.585 | 10.32 | 10.32 | 0 | 0 | 0 | 0 | 0 | 0 | 0.3969298 | 0.5953947 | 0.2646199 | 0.5953947 | 0 | 0.5953947 | 219.8333 | 31 | 8.611111 | 225 | 194 | 225 | 0.2105263 | 0.01754386 | 0.5614035 | 0.2105263 | 0 | 0.1061569 | 0.03040381 | 1.931632
271 | 1003 | AB5 | EuNi5 | 1.2 | 26 | 25 | 1.3 | Gavra, 1985 | 280 |  |  |  | EuNi5 | 0.08938577 | 1.3 | 0.2623643 | -6.696145 | -0.1631445025 | 6 | 8.756832 | 84.46611 | 14.07769 | 0.7539864 | 2 | 0.8498366 | 0.8355497 | 0.8333867 | 0.8333349 | 0.8333333 | 33.83333 | 35 | 9.722222 | 63 | 28 | 28 | 55 | 36 | 10 | 61 | 25 | 61 | 74.2385 | 93.2706 | 25.9085 | 151.964 | 58.6934 | 58.6934 | 1622.5 | 633 | 175.8333 | 1728 | 1095 | 1728 | 8.833333 | 7 | 1.944444 | 10 | 3 | 10 | 4.333333 | 2 | 0.5555556 | 6 | 4 | 4 | 136.3333 | 74 | 20.55556 | 198 | 124 | 124 | 1.789167 | 0.725 | 0.2013889 | 1.91 | 1.185 | 1.91 | 2 | 0 | 0 | 2 | 2 | 2 | 0 | 0 | 0 | 0 | 0 | 0 | 6.666667 | 8 | 2.222222 | 8 | 0 | 8 | 1.166667 | 7 | 1.944444 | 7 | 0 | 0 | 9.833333 | 1 | 0.2777778 | 10 | 9 | 10 | 0 | 0 | 0 | 0 | 0 | 0 | 0 | 0 | 0 | 0 | 0 | 0 | 1.666667 | 2 | 0.5555556 | 2 | 0 | 2 | 1.166667 | 7 | 1.944444 | 7 | 0 | 0 | 2.833333 | 5 | 1.388889 | 7 | 2 | 2 | 14.67667 | 26.14 | 7.261111 | 36.46 | 10.32 | 10.32 | 0 | 0 | 0 | 0 | 0 | 0 | 0.49616225 | 0.5953947 | 0.1653874 | 0.5953947 | 0 | 0.5953947 | 225.6667 | 4 | 1.111111 | 229 | 225 | 225 | 0.2033898 | 0 | 0.6779661 | 0.1186441 | 0 | 0.1231385 | 0.03420515 | 0.2570847
395 | 1703 | Mg | MgNi | 2 | 40 | 25 | 0.004 | Ikeda, 1998 | 1466 | Amorphous |  |  | MgNi | 0.08825435 | 0.004 | -5.521461 | -3.843024 | -0.1503199825 | 4 | 4.886425 | 56.41 | 14.1025 | 0.6909397 | 2 | 0.7071068 | 0.6299605 | 0.5743492 | 0.5520448 | 0.5358867 | 20 | 16 | 8 | 28 | 12 | 20 | 64.5 | 7 | 3.5 | 68 | 61 | 64.5 | 41.4992 | 34.3884 | 17.1942 | 58.6934 | 24.305 | 41.4992 | 1325.5 | 805 | 402.5 | 1728 | 923 | 1325.5 | 6 | 8 | 4 | 10 | 2 | 6 | 3.5 | 1 | 0.5 | 4 | 3 | 3.5 | 132.5 | 17 | 8.5 | 141 | 124 | 132.5 | 1.61 | 0.6 | 0.3 | 1.91 | 1.31 | 1.61 | 2 | 0 | 0 | 2 | 2 | 2 | 0 | 0 | 0 | 0 | 0 | 0 | 4 | 8 | 4 | 8 | 0 | 4 | 0 | 0 | 0 | 0 | 0 | 0 | 6 | 8 | 4 | 10 | 2 | 6 | 0 | 0 | 0 | 0 | 0 | 0 | 0 | 0 | 0 | 0 | 0 | 0 | 1 | 2 | 1 | 2 | 0 | 1 | 0 | 0 | 0 | 0 | 0 | 0 | 1 | 2 | 1 | 2 | 0 | 1 | 16.605 | 12.57 | 6.285 | 22.89 | 10.32 | 16.605 | 0 | 0 | 0 | 0 | 0 | 0 | 0.29769735 | 0.5953947 | 0.29769735 | 0.5953947 | 0 | 0.29769735 | 209.5 | 31 | 15.5 | 225 | 194 | 209.5 | 0.3333333 | 0 | 0.6666667 | 0 | 0 | 0.08606881 | 0.04303441 | -5.529583
465 | 2070 | MIC | Er2Co7 | 1.3 | 29.6 | 50 | 8 | Goudy, 1976 | 186 |  |  |  | Er2Co7 (M) | 0.1088871 | 3.176084 | 1.155649 | -6.723897 | -0.1789211 | 18 | 9.772589 | 253.8746 | 14.10415 | 0.8149405 | 2 | 0.8089011 | 0.7837782 | 0.7780737 | 0.777795 | 0.7777781 | 36.11111 | 41 | 14.17284 | 68 | 27 | 27 | 52.88889 | 23 | 7.950617 | 58 | 35 | 58 | 83.0056 | 108.325805 | 37.44596 | 167.259 | 58.933195 | 58.933195 | 1768.444 | 2 | 0.691358 | 1770 | 1768 | 1768 | 7.666667 | 6 | 2.074074 | 9 | 3 | 9 | 4.444444 | 2 | 0.691358 | 6 | 4 | 4 | 140 | 63 | 21.77778 | 189 | 126 | 126 | 1.737778 | 0.64 | 0.2212346 | 1.88 | 1.24 | 1.88 | 2 | 0 | 0 | 2 | 2 | 2 | 0 | 0 | 0 | 0 | 0 | 0 | 5.444444 | 7 | 2.419753 | 7 | 0 | 7 | 2.666667 | 12 | 4.148148 | 12 | 0 | 0 | 10.11111 | 5 | 1.728395 | 14 | 9 | 9 | 0 | 0 | 0 | 0 | 0 | 0 | 0 | 0 | 0 | 0 | 0 | 0 | 2.333333 | 3 | 1.037037 | 3 | 0 | 3 | 0.4444444 | 2 | 0.691358 | 2 | 0 | 0 | 2.777778 | 1 | 0.345679 | 3 | 2 | 3 | 14.765 | 20.34 | 7.031111 | 30.585 | 10.245 | 10.245 | 0 | 0 | 0 | 0 | 0 | 0 | 1.204366 | 1.5484712 | 0.535274 | 1.5484712 | 0 | 1.5484712 | 194 | 0 | 0 | 194 | 194 | 194 | 0.1978022 | 0 | 0.5384615 | 0.2637363 | 0 | 0.09733159 | 0.03364549 | 1.149639
371 | 1394 | AB5 | PrNi5 | 1.4 | 29 | 20 | 10 | Matsumoto, 1987 | 568 |  |  |  | PrNi5 (M) | 0.1180695 | 12.20838 | 2.502123 | -5.873249 | -0.25833635 | 6 | 8.509952 | 84.75912 | 14.12652 | 0.7652426 | 2 | 0.8498366 | 0.8355497 | 0.8333867 | 0.8333349 | 0.8333333 | 33.16667 | 31 | 8.611111 | 59 | 28 | 28 | 53.66667 | 44 | 12.22222 | 61 | 17 | 61 | 72.395775 | 82.21425 | 22.83729 | 140.90765 | 58.6934 | 58.6934 | 1640.667 | 524 | 145.5556 | 1728 | 1204 | 1728 | 8.833333 | 7 | 1.944444 | 10 | 3 | 10 | 4.333333 | 2 | 0.5555556 | 6 | 4 | 4 | 137.1667 | 79 | 21.94444 | 203 | 124 | 124 | 1.78 | 0.78 | 0.2166667 | 1.91 | 1.13 | 1.91 | 2 | 0 | 0 | 2 | 2 | 2 | 0 | 0 | 0 | 0 | 0 | 0 | 6.666667 | 8 | 2.222222 | 8 | 0 | 8 | 0.5 | 3 | 0.8333333 | 3 | 0 | 0 | 9.166667 | 5 | 1.388889 | 10 | 5 | 10 | 0 | 0 | 0 | 0 | 0 | 0 | 0 | 0 | 0 | 0 | 0 | 0 | 1.666667 | 2 | 0.5555556 | 2 | 0 | 2 | 1.833333 | 11 | 3.055556 | 11 | 0 | 0 | 3.5 | 9 | 2.5 | 11 | 2 | 2 | 14.54583 | 25.355 | 7.043056 | 35.675 | 10.32 | 10.32 | 0 | 0 | 0 | 0 | 0 | 0 | 0.49616225 | 0.5953947 | 0.1653874 | 0.5953947 | 0 | 0.5953947 | 219.8333 | 31 | 8.611111 | 225 | 194 | 225 | 0.2181818 | 0 | 0.7272727 | 0.05454545 | 0 | 0.1410976 | 0.03919378 | 2.496234
372 | 1398 | AB5 | SmCo5 | 0.64 | 34.9 | 20 | 3.2 | Kuijpers, 1971 | 94 |  |  |  | SmCo5 | 0.1287223 | 4.06854 | 1.403284 | -6.774884 | -0.06383061875 | 6 | 8.718106 | 84.76417 | 14.12736 | 0.7792284 | 2 | 0.8498366 | 0.8355497 | 0.8333867 | 0.8333349 | 0.8333333 | 32.83333 | 35 | 9.722222 | 62 | 27 | 27 | 52.16667 | 35 | 9.722222 | 58 | 23 | 58 | 74.171 | 91.426805 | 25.39633 | 150.36 | 58.933195 | 58.933195 | 1697.5 | 423 | 117.5 | 1768 | 1345 | 1768 | 8 | 6 | 1.666667 | 9 | 3 | 9 | 4.333333 | 2 | 0.5555556 | 6 | 4 | 4 | 138 | 72 | 20 | 198 | 126 | 126 | 1.761667 | 0.71 | 0.1972222 | 1.88 | 1.17 | 1.88 | 2 | 0 | 0 | 2 | 2 | 2 | 0 | 0 | 0 | 0 | 0 | 0 | 5.833333 | 7 | 1.944444 | 7 | 0 | 7 | 1 | 6 | 1.666667 | 6 | 0 | 0 | 8.833333 | 1 | 0.2777778 | 9 | 8 | 9 | 0 | 0 | 0 | 0 | 0 | 0 | 0 | 0 | 0 | 0 | 0 | 0 | 2.5 | 3 | 0.8333333 | 3 | 0 | 3 | 1.333333 | 8 | 2.222222 | 8 | 0 | 0 | 3.833333 | 5 | 1.388889 | 8 | 3 | 3 | 14.07583 | 22.985 | 6.384722 | 33.23 | 10.245 | 10.245 | 0 | 0 | 0 | 0 | 0 | 0 | 1.290393 | 1.5484712 | 0.4301309 | 1.5484712 | 0 | 1.5484712 | 189.3333 | 28 | 7.777778 | 194 | 166 | 194 | 0.2264151 | 0 | 0.6603774 | 0.1132075 | 0 | 0.1184072 | 0.03289089 | 1.396197
470 | 2086 | MIC | ErNi3 | 1.5 | 23.8 | -40 | 1.2 | Verbetsky, 1996 | 636 |  |  |  | ErNi3 | 0.1035961 | 17.44467 | 2.859034 | -5.913164 | -0.4355054 | 12 | 10.07916 | 169.6952 | 14.14127 | 0.8171634 | 2 | 0.7905694 | 0.7591472 | 0.7506163 | 0.750049 | 0.7500013 | 38 | 40 | 15 | 68 | 28 | 28 | 54.5 | 26 | 9.75 | 61 | 35 | 61 | 85.8348 | 108.5656 | 40.7121 | 167.259 | 58.6934 | 58.6934 | 1738.5 | 42 | 15.75 | 1770 | 1728 | 1728 | 8.25 | 7 | 2.625 | 10 | 3 | 10 | 4.5 | 2 | 0.75 | 6 | 4 | 4 | 140.25 | 65 | 24.375 | 189 | 124 | 124 | 1.7425 | 0.67 | 0.25125 | 1.91 | 1.24 | 1.91 | 2 | 0 | 0 | 2 | 2 | 2 | 0 | 0 | 0 | 0 | 0 | 0 | 6 | 8 | 3 | 8 | 0 | 8 | 3 | 12 | 4.5 | 12 | 0 | 0 | 11 | 4 | 1.5 | 14 | 10 | 10 | 0 | 0 | 0 | 0 | 0 | 0 | 0 | 0 | 0 | 0 | 0 | 0 | 1.5 | 2 | 0.75 | 2 | 0 | 2 | 0.5 | 2 | 0.75 | 2 | 0 | 0 | 2 | 0 | 0 | 2 | 2 | 2 | 15.38625 | 20.265 | 7.599375 | 30.585 | 10.32 | 10.32 | 0 | 0 | 0 | 0 | 0 | 0 | 0.446546025 | 0.5953947 | 0.2232730125 | 0.5953947 | 0 | 0.5953947 | 217.25 | 31 | 11.625 | 225 | 194 | 225 | 0.1818182 | 0 | 0.5454545 | 0.2727273 | 0 | 0.1061569 | 0.03980883 | 2.854201
267 | 998 | AB5 | DyAlNi4 | 0.8 | 35.4 | 20 | 0.6 | Sorgic, 1996 | 635 |  |  |  | DyNi4Al | 0.1165102 | 0.7654801 | -0.267252 | -5.769275 | -0.52296801 | 6 | 8.294557 | 84.93428 | 14.15571 | 0.7253518 | 3 | 0.7071068 | 0.67354 | 0.6669269 | 0.6666783 | 0.6666668 | 31.83333 | 53 | 11.38889 | 66 | 13 | 28 | 58 | 42 | 9 | 73 | 31 | 61 | 70.70919 | 135.5184614 | 30.59694 | 162.5 | 26.9815386 | 58.6934 | 1588.412 | 794.53 | 218.3139 | 1728 | 933.47 | 1728 | 9.333333 | 10 | 2.111111 | 13 | 3 | 10 | 4.166667 | 3 | 0.6111111 | 6 | 3 | 4 | 134.8333 | 71 | 19.05556 | 192 | 121 | 124 | 1.745 | 0.69 | 0.22 | 1.91 | 1.22 | 1.91 | 2 | 0 | 0 | 2 | 2 | 2 | 0.1666667 | 1 | 0.2777778 | 1 | 0 | 0 | 5.333333 | 8 | 3.555556 | 8 | 0 | 8 | 1.666667 | 10 | 2.777778 | 10 | 0 | 0 | 9.166667 | 9 | 2.055556 | 12 | 3 | 10 | 0 | 0 | 0 | 0 | 0 | 0 | 0.8333333 | 5 | 1.388889 | 5 | 0 | 0 | 1.333333 | 2 | 0.8888889 | 2 | 0 | 2 | 0.6666667 | 4 | 1.111111 | 4 | 0 | 0 | 2.833333 | 3 | 1.111111 | 5 | 2 | 2 | 14.83333 | 20.92 | 6.017778 | 31.24 | 10.32 | 10.32 | 0 | 0 | 0 | 0 | 0 | 0 | 0.3969298 | 0.5953947 | 0.2646199 | 0.5953947 | 0 | 0.5953947 | 219.8333 | 31 | 8.611111 | 225 | 194 | 225 | 0.2181818 | 0.01818182 | 0.5818182 | 0.1818182 | 0 | 0.1122144 | 0.03195354 | -0.2744403
190 | 742 | AB2 | YMgNi4 | 1.05 | 35.8 | 40 | 4 | Aono, 2000 | 1273 |  |  |  | MgYNi4 | 0.1258481 | 2.002734 | 0.6945132 | -5.590642 | -0.3913064 | 6 | 6.793731 | 85.05515 | 14.17586 | 0.7737525 | 3 | 0.7071068 | 0.67354 | 0.6669269 | 0.6666783 | 0.6666668 | 27.16667 | 27 | 5.055556 | 39 | 12 | 28 | 54 | 56 | 14 | 68 | 12 | 61 | 57.99741 | 64.60085 | 11.2308 | 88.90585 | 24.305 | 58.6934 | 1605.667 | 876 | 227.5556 | 1799 | 923 | 1728 | 7.5 | 8 | 3.333333 | 10 | 2 | 10 | 4 | 2 | 0.3333333 | 5 | 3 | 4 | 137.8333 | 66 | 18.44444 | 190 | 124 | 124 | 1.695 | 0.69 | 0.2866667 | 1.91 | 1.22 | 1.91 | 2 | 0 | 0 | 2 | 2 | 2 | 0 | 0 | 0 | 0 | 0 | 0 | 5.5 | 8 | 3.333333 | 8 | 0 | 8 | 0 | 0 | 0 | 0 | 0 | 0 | 7.5 | 8 | 3.333333 | 10 | 2 | 10 | 0 | 0 | 0 | 0 | 0 | 0 | 0 | 0 | 0 | 0 | 0 | 0 | 2.833333 | 9 | 2.055556 | 9 | 0 | 2 | 0 | 0 | 0 | 0 | 0 | 0 | 2.833333 | 9 | 2.055556 | 9 | 0 | 2 | 16.08917 | 22.045 | 7.692222 | 32.365 | 10.32 | 10.32 | 0 | 0 | 0 | 0 | 0 | 0 | 0.3969298 | 0.5953947 | 0.2646199 | 0.5953947 | 0 | 0.5953947 | 214.6667 | 31 | 13.77778 | 225 | 194 | 225 | 0.2666667 | 0 | 0.7333333 | 0 | 0 | 0.1122144 | 0.04417532 | 0.6872437
517 | 2445 | MIC | Ce2Co7 | 0.9 | 43.3 | 100 | 0.9 | Goudy, 1976 | 186 |  |  |  | Ce2Co7 | 0.1151631 | 0.0268843 | -3.616213 | -7.006092 | -0.1573584 | 36 | 8.990638 | 511.8045 | 14.21679 | 0.8676181 | 2 | 0.8089011 | 0.7837782 | 0.7780737 | 0.777795 | 0.7777781 | 33.88889 | 31 | 10.71605 | 58 | 27 | 27 | 48.44444 | 43 | 14.8642 | 58 | 15 | 58 | 76.97382 | 81.182805 | 28.06319 | 140.116 | 58.933195 | 58.933195 | 1613.111 | 697 | 240.9383 | 1768 | 1071 | 1768 | 7.666667 | 6 | 2.074074 | 9 | 3 | 9 | 4.444444 | 2 | 0.691358 | 6 | 4 | 4 | 143.3333 | 78 | 26.96296 | 204 | 126 | 126 | 1.711111 | 0.76 | 0.262716 | 1.88 | 1.12 | 1.88 | 2 | 0 | 0 | 2 | 2 | 2 | 0 | 0 | 0 | 0 | 0 | 0 | 5.666667 | 6 | 2.074074 | 7 | 1 | 7 | 0.2222222 | 1 | 0.345679 | 1 | 0 | 0 | 7.888889 | 5 | 1.728395 | 9 | 4 | 9 | 0 | 0 | 0 | 0 | 0 | 0 | 0 | 0 | 0 | 0 | 0 | 0 | 4.333333 | 6 | 2.074074 | 9 | 3 | 3 | 2.888889 | 13 | 4.493827 | 13 | 0 | 0 | 7.222222 | 19 | 6.567901 | 22 | 3 | 3 | 16.24389 | 26.995 | 9.331605 | 37.24 | 10.245 | 10.245 | 0 | 0 | 0 | 0 | 0 | 0 | 1.204366 | 1.5484712 | 0.535274 | 1.5484712 | 0 | 1.5484712 | 194 | 0 | 0 | 194 | 194 | 194 | 0.2535211 | 0 | 0.7183099 | 0.02816901 | 0 | 0.1344585 | 0.04647949 | -3.625005
499 | 2256 | MIC | Tb2Co7 | 1.1 | 40.4 | 50 | 2 | Goudy, 1976 | 186 |  |  |  | Tb2Co7 (M) | 0.1307823 | 0.566825 | -0.5677047 | -6.699078 | -0.1402612 | 18 | 9.451868 | 256.6328 | 14.25738 | 0.8255295 | 2 | 0.8089011 | 0.7837782 | 0.7780737 | 0.777795 | 0.7777781 | 35.44444 | 38 | 13.1358 | 65 | 27 | 27 | 51.55556 | 29 | 10.02469 | 58 | 29 | 58 | 81.15367 | 99.992155 | 34.56519 | 158.92535 | 58.933195 | 58.933195 | 1737.111 | 139 | 48.04938 | 1768 | 1629 | 1768 | 7.666667 | 6 | 2.074074 | 9 | 3 | 9 | 4.444444 | 2 | 0.691358 | 6 | 4 | 4 | 141.1111 | 68 | 23.50617 | 194 | 126 | 126 | 1.731111 | 0.67 | 0.2316049 | 1.88 | 1.21 | 1.88 | 2 | 0 | 0 | 2 | 2 | 2 | 0 | 0 | 0 | 0 | 0 | 0 | 5.444444 | 7 | 2.419753 | 7 | 0 | 7 | 2 | 9 | 3.111111 | 9 | 0 | 0 | 9.444444 | 2 | 0.691358 | 11 | 9 | 9 | 0 | 0 | 0 | 0 | 0 | 0 | 0 | 0 | 0 | 0 | 0 | 0 | 2.333333 | 3 | 1.037037 | 3 | 0 | 3 | 1.111111 | 5 | 1.728395 | 5 | 0 | 0 | 3.444444 | 2 | 0.691358 | 5 | 3 | 3 | 15.02093 | 21.49167 | 7.429218 | 31.73667 | 10.245 | 10.245 | 0 | 0 | 0 | 0 | 0 | 0 | 1.204366 | 1.5484712 | 0.535274 | 1.5484712 | 0 | 1.5484712 | 194 | 0 | 0 | 194 | 194 | 194 | 0.2117647 | 0 | 0.5764706 | 0.2117647 | 0 | 0.1061569 | 0.03669621 | -0.5759083
352 | 1294 | AB5 | LaNi5 | 1.8 | 30.1 | -40 | 0.1 | Semenenko, 1977 | 504 |  |  |  | LaNi5 | 0.1099574 | 2.95255 | 1.082669 | -5.922557 | -0.280347625 | 6 | 8.386051 | 85.61495 | 14.26916 | 0.7686932 | 2 | 0.8498366 | 0.8355497 | 0.8333867 | 0.8333349 | 0.8333333 | 32.83333 | 29 | 8.055556 | 57 | 28 | 28 | 53 | 48 | 13.33333 | 61 | 13 | 61 | 72.06208 | 80.21207 | 22.28113 | 138.90547 | 58.6934 | 58.6934 | 1638.833 | 535 | 148.6111 | 1728 | 1193 | 1728 | 8.833333 | 7 | 1.944444 | 10 | 3 | 10 | 4.333333 | 2 | 0.5555556 | 6 | 4 | 4 | 137.8333 | 83 | 23.05556 | 207 | 124 | 124 | 1.775 | 0.81 | 0.225 | 1.91 | 1.1 | 1.91 | 2 | 0 | 0 | 2 | 2 | 2 | 0 | 0 | 0 | 0 | 0 | 0 | 6.833333 | 7 | 1.944444 | 8 | 1 | 8 | 0 | 0 | 0 | 0 | 0 | 0 | 8.833333 | 7 | 1.944444 | 10 | 3 | 10 | 0 | 0 | 0 | 0 | 0 | 0 | 0 | 0 | 0 | 0 | 0 | 0 | 3.166667 | 7 | 1.944444 | 9 | 2 | 2 | 0 | 0 | 0 | 0 | 0 | 0 | 3.166667 | 7 | 1.944444 | 9 | 2 | 2 | 14.74958 | 26.5775 | 7.382639 | 36.8975 | 10.32 | 10.32 | 0 | 0 | 0 | 0 | 0 | 0 | 0.49616225 | 0.5953947 | 0.1653874 | 0.5953947 | 0 | 0.5953947 | 219.8333 | 31 | 8.611111 | 225 | 194 | 225 | 0.2264151 | 0 | 0.7735849 | 0 | 0 | 0.1512792 | 0.042022 | 1.076557
505 | 2348 | MIC | Y2Co7 | 1.3 | 38 | 20 | 0.25 | Yamaguchi, 1985 | 573 |  |  |  | Y2Co7 | 0.1181006 | 0.3247073 | -1.124831 | -7.107261 | -0.1400687 | 18 | 7.631364 | 256.9107 | 14.27281 | 0.8091509 | 2 | 0.8089011 | 0.7837782 | 0.7780737 | 0.777795 | 0.7777781 | 29.66667 | 12 | 4.148148 | 39 | 27 | 27 | 47.77778 | 46 | 15.90123 | 58 | 12 | 58 | 65.593785 | 29.972655 | 10.36092 | 88.90585 | 58.933195 | 58.933195 | 1774.889 | 31 | 10.71605 | 1799 | 1768 | 1768 | 7.666667 | 6 | 2.074074 | 9 | 3 | 9 | 4.222222 | 1 | 0.345679 | 5 | 4 | 4 | 140.2222 | 64 | 22.12346 | 190 | 126 | 126 | 1.733333 | 0.66 | 0.2281481 | 1.88 | 1.22 | 1.88 | 2 | 0 | 0 | 2 | 2 | 2 | 0 | 0 | 0 | 0 | 0 | 0 | 5.666667 | 6 | 2.074074 | 7 | 1 | 7 | 0 | 0 | 0 | 0 | 0 | 0 | 7.666667 | 6 | 2.074074 | 9 | 3 | 9 | 0 | 0 | 0 | 0 | 0 | 0 | 0 | 0 | 0 | 0 | 0 | 0 | 4.333333 | 6 | 2.074074 | 9 | 3 | 3 | 0 | 0 | 0 | 0 | 0 | 0 | 4.333333 | 6 | 2.074074 | 9 | 3 | 3 | 15.16056 | 22.12 | 7.64642 | 32.365 | 10.245 | 10.245 | 0 | 0 | 0 | 0 | 0 | 0 | 1.204366 | 1.5484712 | 0.535274 | 1.5484712 | 0 | 1.5484712 | 194 | 0 | 0 | 194 | 194 | 194 | 0.2608696 | 0 | 0.7391304 | 0 | 0 | 0.1031799 | 0.03566713 | -1.132547
273 | 1006 | AB5 | GdAlNi4 | 0.9 | 41.5 | 20 | 0.2 | Sorgic, 1996 | 635 |  |  |  | GdNi4Al | 0.1281846 | 0.2660975 | -1.323893 | -7.330527 | -0.5024063 | 6 | 8.116013 | 85.7286 | 14.2881 | 0.7293434 | 3 | 0.7071068 | 0.67354 | 0.6669269 | 0.6666783 | 0.6666668 | 31.5 | 51 | 10.83333 | 64 | 13 | 28 | 57.33333 | 46 | 10.11111 | 73 | 27 | 61 | 69.83419 | 130.2684614 | 29.1386 | 157.25 | 26.9815386 | 58.6934 | 1571.912 | 794.53 | 212.8139 | 1728 | 933.47 | 1728 | 9.333333 | 10 | 2.111111 | 13 | 3 | 10 | 4.166667 | 3 | 0.6111111 | 6 | 3 | 4 | 135.5 | 75 | 20.16667 | 196 | 121 | 124 | 1.741667 | 0.71 | 0.2244444 | 1.91 | 1.2 | 1.91 | 2 | 0 | 0 | 2 | 2 | 2 | 0.1666667 | 1 | 0.2777778 | 1 | 0 | 0 | 5.5 | 8 | 3.333333 | 8 | 0 | 8 | 1.166667 | 7 | 1.944444 | 7 | 0 | 0 | 8.833333 | 7 | 1.944444 | 10 | 3 | 10 | 0 | 0 | 0 | 0 | 0 | 0 | 0.8333333 | 5 | 1.388889 | 5 | 0 | 0 | 2.833333 | 9 | 2.055556 | 9 | 0 | 2 | 1.166667 | 7 | 1.944444 | 7 | 0 | 0 | 4.833333 | 14 | 3.777778 | 16 | 2 | 2 | 14.96833 | 21.73 | 6.197778 | 32.05 | 10.32 | 10.32 | 0 | 0 | 0 | 0 | 0 | 0 | 0.3969298 | 0.5953947 | 0.2646199 | 0.5953947 | 0 | 0.5953947 | 219.8333 | 31 | 8.611111 | 225 | 194 | 225 | 0.2264151 | 0.01886792 | 0.6226415 | 0.1320755 | 0 | 0.1184072 | 0.03354322 | -1.33232
468 | 2082 | MIC | ErCo3 | 1.3 | 39.8 | 50 | 0.2 | Burnasheva, 1977 | 543 |  |  |  | ErCo3 | 0.1097815 | 0.05775391 | -2.851564 | -6.680577475 | -0.2062289 | 12 | 9.993257 | 171.5125 | 14.2927 | 0.8347249 | 2 | 0.7905694 | 0.7591472 | 0.7506163 | 0.750049 | 0.7500013 | 37.25 | 41 | 15.375 | 68 | 27 | 27 | 52.25 | 23 | 8.625 | 58 | 35 | 58 | 86.01464625 | 108.325805 | 40.62218 | 167.259 | 58.933195 | 58.933195 | 1768.5 | 2 | 0.75 | 1770 | 1768 | 1768 | 7.5 | 6 | 2.25 | 9 | 3 | 9 | 4.5 | 2 | 0.75 | 6 | 4 | 4 | 141.75 | 63 | 23.625 | 189 | 126 | 126 | 1.72 | 0.64 | 0.24 | 1.88 | 1.24 | 1.88 | 2 | 0 | 0 | 2 | 2 | 2 | 0 | 0 | 0 | 0 | 0 | 0 | 5.25 | 7 | 2.625 | 7 | 0 | 7 | 3 | 12 | 4.5 | 12 | 0 | 0 | 10.25 | 5 | 1.875 | 14 | 9 | 9 | 0 | 0 | 0 | 0 | 0 | 0 | 0 | 0 | 0 | 0 | 0 | 0 | 2.25 | 3 | 1.125 | 3 | 0 | 3 | 0.5 | 2 | 0.75 | 2 | 0 | 0 | 2.75 | 1 | 0.375 | 3 | 2 | 3 | 15.33 | 20.34 | 7.6275 | 30.585 | 10.245 | 10.245 | 0 | 0 | 0 | 0 | 0 | 0 | 1.1613534 | 1.5484712 | 0.5806767 | 1.5484712 | 0 | 1.5484712 | 194 | 0 | 0 | 194 | 194 | 194 | 0.195122 | 0 | 0.5121951 | 0.2926829 | 0 | 0.09733159 | 0.03649935 | -2.859646
357 | 1367 | AB5 | NdCo5 | 0.62 | 42.7 | 22 | 0.7 | van Mal, 1976 | 103 |  |  |  | NdCo5 | 0.1417067 | 0.8339447 | -0.1815882 | -6.74966 | -0.03048202 | 6 | 8.48117 | 85.93435 | 14.32239 | 0.7770024 | 2 | 0.8498366 | 0.8355497 | 0.8333867 | 0.8333349 | 0.8333333 | 32.5 | 33 | 9.166667 | 60 | 27 | 27 | 51.5 | 39 | 10.83333 | 58 | 19 | 58 | 73.15133 | 85.308805 | 23.69689 | 144.242 | 58.933195 | 58.933195 | 1689 | 474 | 131.6667 | 1768 | 1294 | 1768 | 8 | 6 | 1.666667 | 9 | 3 | 9 | 4.333333 | 2 | 0.5555556 | 6 | 4 | 4 | 138.5 | 75 | 20.83333 | 201 | 126 | 126 | 1.756667 | 0.74 | 0.2055556 | 1.88 | 1.14 | 1.88 | 2 | 0 | 0 | 2 | 2 | 2 | 0 | 0 | 0 | 0 | 0 | 0 | 5.833333 | 7 | 1.944444 | 7 | 0 | 7 | 0.6666667 | 4 | 1.111111 | 4 | 0 | 0 | 8.5 | 3 | 0.8333333 | 9 | 6 | 9 | 0 | 0 | 0 | 0 | 0 | 0 | 0 | 0 | 0 | 0 | 0 | 0 | 2.5 | 3 | 0.8333333 | 3 | 0 | 3 | 1.666667 | 10 | 2.777778 | 10 | 0 | 0 | 4.166667 | 7 | 1.944444 | 10 | 3 | 3 | 14.33917 | 24.565 | 6.823611 | 34.81 | 10.245 | 10.245 | 0 | 0 | 0 | 0 | 0 | 0 | 1.290393 | 1.5484712 | 0.4301309 | 1.5484712 | 0 | 1.5484712 | 194 | 0 | 0 | 194 | 194 | 194 | 0.2352941 | 0 | 0.6862745 | 0.07843137 | 0 | 0.1279426 | 0.0355396 | -0.1902588
478 | 2116 | MIC | HoCo3 | 1.2 | 36 | 100 | 6 | Wallace, 1980 | 439 |  |  |  | HoCo3 | 0.1113729 | 0.3239409 | -1.127194 | -6.6681 | -0.191089 | 12 | 9.880436 | 172.2968 | 14.35807 | 0.8441842 | 2 | 0.7905694 | 0.7591472 | 0.7506163 | 0.750049 | 0.7500013 | 37 | 40 | 15 | 67 | 27 | 27 | 51.75 | 25 | 9.375 | 58 | 33 | 58 | 85.43247625 | 105.997125 | 39.74892 | 164.93032 | 58.933195 | 58.933195 | 1762.75 | 21 | 7.875 | 1768 | 1747 | 1768 | 7.5 | 6 | 2.25 | 9 | 3 | 9 | 4.5 | 2 | 0.75 | 6 | 4 | 4 | 142.5 | 66 | 24.75 | 192 | 126 | 126 | 1.7175 | 0.65 | 0.24375 | 1.88 | 1.23 | 1.88 | 2 | 0 | 0 | 2 | 2 | 2 | 0 | 0 | 0 | 0 | 0 | 0 | 5.25 | 7 | 2.625 | 7 | 0 | 7 | 2.75 | 11 | 4.125 | 11 | 0 | 0 | 10 | 4 | 1.5 | 13 | 9 | 9 | 0 | 0 | 0 | 0 | 0 | 0 | 0 | 0 | 0 | 0 | 0 | 0 | 2.25 | 3 | 1.125 | 3 | 0 | 3 | 0.75 | 3 | 1.125 | 3 | 0 | 0 | 3 | 0 | 0 | 3 | 3 | 3 | 15.36708 | 20.48833 | 7.683125 | 30.73333 | 10.245 | 10.245 | 0 | 0 | 0 | 0 | 0 | 0 | 1.1613534 | 1.5484712 | 0.5806767 | 1.5484712 | 0 | 1.5484712 | 194 | 0 | 0 | 194 | 194 | 194 | 0.2 | 0 | 0.525 | 0.275 | 0 | 0.100238 | 0.03758925 | -1.134504
56 | 183 | AB | TiCu | 1.6 | 126 | 500 | 0.15 | Kadel, 1978 | 523 |  |  |  | TiCu (M) | 0.1471967 | 4.110048e-15 | -33.12534 | -6.135656 | -0.137446 | 4 | 6.440935 | 57.44683 | 14.36171 | 0.9076974 | 2 | 0.7071068 | 0.6299605 | 0.5743492 | 0.5520448 | 0.5358867 | 25.5 | 7 | 3.5 | 29 | 22 | 25.5 | 53.5 | 21 | 10.5 | 64 | 43 | 53.5 | 55.7065 | 15.679 | 7.8395 | 63.546 | 47.867 | 55.7065 | 1649.385 | 583.23 | 291.615 | 1941 | 1357.77 | 1649.385 | 7.5 | 7 | 3.5 | 11 | 4 | 7.5 | 4 | 0 | 0 | 4 | 4 | 4 | 146 | 28 | 14 | 160 | 132 | 146 | 1.72 | 0.36 | 0.18 | 1.9 | 1.54 | 1.72 | 1.5 | 1 | 0.5 | 2 | 1 | 1.5 | 0 | 0 | 0 | 0 | 0 | 0 | 6 | 8 | 4 | 10 | 2 | 6 | 0 | 0 | 0 | 0 | 0 | 0 | 7.5 | 7 | 3.5 | 11 | 4 | 7.5 | 0.5 | 1 | 0.5 | 1 | 0 | 0.5 | 0 | 0 | 0 | 0 | 0 | 0 | 4 | 8 | 4 | 8 | 0 | 4 | 0 | 0 | 0 | 0 | 0 | 0 | 4.5 | 7 | 3.5 | 8 | 1 | 4.5 | 13.88 | 5.62 | 2.81 | 16.69 | 11.07 | 13.88 | 0 | 0 | 0 | 0 | 0 | 0 | 1.126667e-05 | 2.253333e-05 | 1.126667e-05 | 2.253333e-05 | 0 | 1.126667e-05 | 209.5 | 31 | 15.5 | 225 | 194 | 209.5 | 0.2 | 0 | 0.8 | 0 | 0 | 0.03188074 | 0.01594037 | -33.15093
458 | 2047 | MIC | CeCo3 | 1 | 38.1 | 79 | 0.3 | Tauber, 1976 | 529 |  |  |  | CeCo3 (M) | 0.09818251 | 0.02841452 | -3.560855 | -6.997649 | -0.1815726 | 12 | 9.133759 | 172.848 | 14.404 | 0.8957657 | 2 | 0.7905694 | 0.7591472 | 0.7506163 | 0.750049 | 0.7500013 | 34.75 | 31 | 11.625 | 58 | 27 | 27 | 47.25 | 43 | 16.125 | 58 | 15 | 58 | 79.22889625 | 81.182805 | 30.44355 | 140.116 | 58.933195 | 58.933195 | 1593.75 | 697 | 261.375 | 1768 | 1071 | 1768 | 7.5 | 6 | 2.25 | 9 | 3 | 9 | 4.5 | 2 | 0.75 | 6 | 4 | 4 | 145.5 | 78 | 29.25 | 204 | 126 | 126 | 1.69 | 0.76 | 0.285 | 1.88 | 1.12 | 1.88 | 2 | 0 | 0 | 2 | 2 | 2 | 0 | 0 | 0 | 0 | 0 | 0 | 5.5 | 6 | 2.25 | 7 | 1 | 7 | 0.25 | 1 | 0.375 | 1 | 0 | 0 | 7.75 | 5 | 1.875 | 9 | 4 | 9 | 0 | 0 | 0 | 0 | 0 | 0 | 0 | 0 | 0 | 0 | 0 | 0 | 4.5 | 6 | 2.25 | 9 | 3 | 3 | 3.25 | 13 | 4.875 | 13 | 0 | 0 | 7.75 | 19 | 7.125 | 22 | 3 | 3 | 16.99375 | 26.995 | 10.123125 | 37.24 | 10.245 | 10.245 | 0 | 0 | 0 | 0 | 0 | 0 | 1.1613534 | 1.5484712 | 0.5806767 | 1.5484712 | 0 | 1.5484712 | 194 | 0 | 0 | 194 | 194 | 194 | 0.2580645 | 0 | 0.7096774 | 0.03225806 | 0 | 0.1344585 | 0.05042195 | -3.568592
463 | 2065 | MIC | DyCo3 | 1.4 | 42.7 | 50 | 0.3 | Burnasheva, 1977 | 543 |  |  |  | DyCo3 | 0.1221268 | 0.07913454 | -2.536606 | -6.661313 | -0.1774558 | 12 | 9.775303 | 172.9113 | 14.40928 | 0.841184 | 2 | 0.7905694 | 0.7591472 | 0.7506163 | 0.750049 | 0.7500013 | 36.75 | 39 | 14.625 | 66 | 27 | 27 | 51.25 | 27 | 10.125 | 58 | 31 | 58 | 84.82489625 | 103.566805 | 38.83755 | 162.5 | 58.933195 | 58.933195 | 1747.25 | 83 | 31.125 | 1768 | 1685 | 1768 | 7.5 | 6 | 2.25 | 9 | 3 | 9 | 4.5 | 2 | 0.75 | 6 | 4 | 4 | 142.5 | 66 | 24.75 | 192 | 126 | 126 | 1.715 | 0.66 | 0.2475 | 1.88 | 1.22 | 1.88 | 2 | 0 | 0 | 2 | 2 | 2 | 0 | 0 | 0 | 0 | 0 | 0 | 5.25 | 7 | 2.625 | 7 | 0 | 7 | 2.5 | 10 | 3.75 | 10 | 0 | 0 | 9.75 | 3 | 1.125 | 12 | 9 | 9 | 0 | 0 | 0 | 0 | 0 | 0 | 0 | 0 | 0 | 0 | 0 | 0 | 2.25 | 3 | 1.125 | 3 | 0 | 3 | 1 | 4 | 1.5 | 4 | 0 | 0 | 3.25 | 1 | 0.375 | 4 | 3 | 3 | 15.49375 | 20.995 | 7.873125 | 31.24 | 10.245 | 10.245 | 0 | 0 | 0 | 0 | 0 | 0 | 1.1613534 | 1.5484712 | 0.5806767 | 1.5484712 | 0 | 1.5484712 | 194 | 0 | 0 | 194 | 194 | 194 | 0.2051282 | 0 | 0.5384615 | 0.2564103 | 0 | 0.1031799 | 0.03869246 | -2.545276
366 | 1386 | AB5 | PrCo5 | 0.8 | 40 | 20 | 0.49 | Burnasheva, 1978 | 1517 |  |  | Lower plateau | PrCo5 (M) | 0.130518 | 0.6452448 | -0.4381255 | -6.73147 | -0.0091242 | 6 | 8.342489 | 86.69919 | 14.44986 | 0.775722 | 2 | 0.8498366 | 0.8355497 | 0.8333867 | 0.8333349 | 0.8333333 | 32.33333 | 32 | 8.888889 | 59 | 27 | 27 | 51.16667 | 41 | 11.38889 | 58 | 17 | 58 | 72.5956 | 81.974455 | 22.77068 | 140.90765 | 58.933195 | 58.933195 | 1674 | 564 | 156.6667 | 1768 | 1204 | 1768 | 8 | 6 | 1.666667 | 9 | 3 | 9 | 4.333333 | 2 | 0.5555556 | 6 | 4 | 4 | 138.8333 | 77 | 21.38889 | 203 | 126 | 126 | 1.755 | 0.75 | 0.2083333 | 1.88 | 1.13 | 1.88 | 2 | 0 | 0 | 2 | 2 | 2 | 0 | 0 | 0 | 0 | 0 | 0 | 5.833333 | 7 | 1.944444 | 7 | 0 | 7 | 0.5 | 3 | 0.8333333 | 3 | 0 | 0 | 8.333333 | 4 | 1.111111 | 9 | 5 | 9 | 0 | 0 | 0 | 0 | 0 | 0 | 0 | 0 | 0 | 0 | 0 | 0 | 2.5 | 3 | 0.8333333 | 3 | 0 | 3 | 1.833333 | 11 | 3.055556 | 11 | 0 | 0 | 4.333333 | 8 | 2.222222 | 11 | 3 | 3 | 14.48333 | 25.43 | 7.063889 | 35.675 | 10.245 | 10.245 | 0 | 0 | 0 | 0 | 0 | 0 | 1.290393 | 1.5484712 | 0.4301309 | 1.5484712 | 0 | 1.5484712 | 194 | 0 | 0 | 194 | 194 | 194 | 0.24 | 0 | 0.7 | 0.06 | 0 | 0.1311849 | 0.03644026 | -0.4462478
230 | 902 | AB2 | ZrCrCo | 1.6 | 40.2 | 50 | 0.7 | Shaltiel, 1977 | 14 |  |  |  | ZrCoCr | 0.121435 | 0.1996309 | -1.611285 | -8.602638 | -0.1712311 | 12 | 7.722692 | 173.8686 | 14.48905 | 0.912101 | 3 | 0.5773503 | 0.4807499 | 0.4152436 | 0.3899769 | 0.3720411 | 30.33333 | 16 | 6.444444 | 40 | 24 | 30.33333 | 50.33333 | 14 | 5.111111 | 58 | 44 | 50.33333 | 67.38443 | 39.2279 | 15.89305 | 91.224 | 51.9961 | 67.38443 | 2025.333 | 412 | 171.5556 | 2180 | 1768 | 2025.333 | 6.333333 | 5 | 1.777778 | 9 | 4 | 6.333333 | 4.333333 | 1 | 0.4444444 | 5 | 4 | 4.333333 | 146.6667 | 49 | 18.88889 | 175 | 126 | 146.6667 | 1.623333 | 0.55 | 0.1955556 | 1.88 | 1.33 | 1.623333 | 1.666667 | 1 | 0.4444444 | 2 | 1 | 1.666667 | 0 | 0 | 0 | 0 | 0 | 0 | 4.666667 | 5 | 1.777778 | 7 | 2 | 4.666667 | 0 | 0 | 0 | 0 | 0 | 0 | 6.333333 | 5 | 1.777778 | 9 | 4 | 6.333333 | 0.3333333 | 1 | 0.4444444 | 1 | 0 | 0.3333333 | 0 | 0 | 0 | 0 | 0 | 0 | 5.333333 | 5 | 1.777778 | 8 | 3 | 5.333333 | 0 | 0 | 0 | 0 | 0 | 0 | 5.666667 | 5 | 1.777778 | 8 | 3 | 5.666667 | 14.87667 | 12.95 | 5.545556 | 23.195 | 10.245 | 14.87667 | 0 | 0 | 0 | 0 | 0 | 0 | 0.5161571 | 1.5484712 | 0.6882094 | 1.5484712 | 0 | 0.5161571 | 205.6667 | 35 | 15.55556 | 229 | 194 | 205.6667 | 0.2631579 | 0 | 0.7368421 | 0 | 0 | 0.07283617 | 0.02482689 | -1.619448
144 | 587 | AB2 | ZrMnFe | 1.6 | 31 | 150 | 10 | Suzuki, 1982 | 27 |  |  |  | ZrFeMn | 0.09240413 | 0.2486653 | -1.391647 | -8.943861 | -0.2216604625 | 12 | 7.709733 | 174.0349 | 14.5029 | 0.949018 | 3 | 0.5773503 | 0.4807499 | 0.4152436 | 0.3899769 | 0.3720411 | 30.33333 | 15 | 6.444444 | 40 | 25 | 30.33333 | 50.33333 | 11 | 4.222222 | 55 | 44 | 50.33333 | 67.33568 | 36.285955 | 15.92555 | 91.224 | 54.938045 | 67.33568 | 1819.333 | 609 | 205.7778 | 2128 | 1519 | 1819.333 | 6.333333 | 4 | 1.555556 | 8 | 4 | 6.333333 | 4.333333 | 1 | 0.4444444 | 5 | 4 | 4.333333 | 148.6667 | 43 | 17.55556 | 175 | 132 | 148.6667 | 1.57 | 0.5 | 0.1733333 | 1.83 | 1.33 | 1.57 | 2 | 0 | 0 | 2 | 2 | 2 | 0 | 0 | 0 | 0 | 0 | 0 | 4.333333 | 4 | 1.555556 | 6 | 2 | 4.333333 | 0 | 0 | 0 | 0 | 0 | 0 | 6.333333 | 4 | 1.555556 | 8 | 4 | 6.333333 | 0 | 0 | 0 | 0 | 0 | 0 | 0 | 0 | 0 | 0 | 0 | 0 | 5.666667 | 4 | 1.555556 | 8 | 4 | 5.666667 | 0 | 0 | 0 | 0 | 0 | 0 | 5.666667 | 4 | 1.555556 | 8 | 4 | 5.666667 | 14.8042 | 12.70741 | 5.59387 | 23.195 | 10.48759 | 14.8042 | 0 | 0 | 0 | 0 | 0 | 0 | 0.7036576 | 2.1106628 | 0.9380034 | 2.1106628 | 0 | 0.7036576 | 213.3333 | 35 | 12.88889 | 229 | 194 | 213.3333 | 0.3157895 | 0 | 0.6842105 | 0 | 0 | 0.06058694 | 0.0204496 | -1.397942
155 | 618 | AB2 | ZrMn2 | 1.7 | 37.4 | 50 | 0.01 | Luo, 1992 | 582 |  |  |  | ZrMn2 | 0.07744761 | 0.003112296 | -5.772394 | -9.141899 | -0.1865589 | 6 | 7.670873 | 87.06559 | 14.51093 | 0.9938576 | 2 | 0.745356 | 0.6933613 | 0.6707822 | 0.6674082 | 0.6667317 | 30 | 15 | 6.666667 | 40 | 25 | 25 | 49.33333 | 8 | 3.555556 | 52 | 44 | 52 | 67.03336 | 36.285955 | 16.12709 | 91.224 | 54.938045 | 54.938045 | 1722 | 609 | 270.6667 | 2128 | 1519 | 1519 | 6 | 3 | 1.333333 | 7 | 4 | 7 | 4.333333 | 1 | 0.4444444 | 5 | 4 | 4 | 151 | 36 | 16 | 175 | 139 | 139 | 1.476667 | 0.22 | 0.09777778 | 1.55 | 1.33 | 1.55 | 2 | 0 | 0 | 2 | 2 | 2 | 0 | 0 | 0 | 0 | 0 | 0 | 4 | 3 | 1.333333 | 5 | 2 | 5 | 0 | 0 | 0 | 0 | 0 | 0 | 6 | 3 | 1.333333 | 7 | 4 | 7 | 0 | 0 | 0 | 0 | 0 | 0 | 0 | 0 | 0 | 0 | 0 | 0 | 6 | 3 | 1.333333 | 8 | 5 | 5 | 0 | 0 | 0 | 0 | 0 | 0 | 6 | 3 | 1.333333 | 8 | 5 | 5 | 14.72339 | 12.70741 | 5.647739 | 23.195 | 10.48759 | 10.48759 | 0 | 0 | 0 | 0 | 0 | 0 | 0.0002067471 | 0.0003101207 | 0.0001378314 | 0.0003101207 | 0 | 0.0003101207 | 209.3333 | 23 | 10.22222 | 217 | 194 | 217 | 0.3333333 | 0 | 0.6666667 | 0 | 0 | 0.01202709 | 0.005345373 | -5.779989
501 | 2261 | MIC | TbCo3 | 1.4 | 46.9 | 75 | 0.6 | Burnasheva, 1977 | 543 |  |  |  | TbCo3 (M) | 0.130465 | 0.03963526 | -3.228036 | -6.649874 | -0.159953415 | 12 | 9.593813 | 174.3262 | 14.52718 | 0.8431703 | 2 | 0.7905694 | 0.7591472 | 0.7506163 | 0.750049 | 0.7500013 | 36.5 | 38 | 14.25 | 65 | 27 | 27 | 50.75 | 29 | 10.875 | 58 | 29 | 58 | 83.93123375 | 99.992155 | 37.49706 | 158.92535 | 58.933195 | 58.933195 | 1733.25 | 139 | 52.125 | 1768 | 1629 | 1768 | 7.5 | 6 | 2.25 | 9 | 3 | 9 | 4.5 | 2 | 0.75 | 6 | 4 | 4 | 143 | 68 | 25.5 | 194 | 126 | 126 | 1.7125 | 0.67 | 0.25125 | 1.88 | 1.21 | 1.88 | 2 | 0 | 0 | 2 | 2 | 2 | 0 | 0 | 0 | 0 | 0 | 0 | 5.25 | 7 | 2.625 | 7 | 0 | 7 | 2.25 | 9 | 3.375 | 9 | 0 | 0 | 9.5 | 2 | 0.75 | 11 | 9 | 9 | 0 | 0 | 0 | 0 | 0 | 0 | 0 | 0 | 0 | 0 | 0 | 0 | 2.25 | 3 | 1.125 | 3 | 0 | 3 | 1.25 | 5 | 1.875 | 5 | 0 | 0 | 3.5 | 2 | 0.75 | 5 | 3 | 3 | 15.61792 | 21.49167 | 8.059375 | 31.73667 | 10.245 | 10.245 | 0 | 0 | 0 | 0 | 0 | 0 | 1.1613534 | 1.5484712 | 0.5806767 | 1.5484712 | 0 | 1.5484712 | 194 | 0 | 0 | 194 | 194 | 194 | 0.2105263 | 0 | 0.5526316 | 0.2368421 | 0 | 0.1061569 | 0.03980883 | -3.23756
489 | 2178 | MIC | Lu6Fe23 | 0.6 | 39.7 | 0 | 2 | Smith, 1983 | 612 |  |  |  | Lu6Fe23 | 0.1511043 | 8.662056 | 2.158952 | -7.75394241 | -0.1080347 | 29 | 9.19797 | 421.4073 | 14.53129 | 0.8496577 | 2 | 0.8196458 | 0.7977693 | 0.793295 | 0.7931128 | 0.7931036 | 35.31034 | 45 | 14.76813 | 71 | 26 | 26 | 52.10345 | 14 | 4.59453 | 55 | 41 | 55 | 80.49089 | 119.1218 | 39.09348 | 174.9668 | 55.845 | 55.845 | 1836.862 | 125 | 41.02259 | 1936 | 1811 | 1811 | 6.965517 | 5 | 1.640904 | 8 | 3 | 8 | 4.413793 | 2 | 0.6563615 | 6 | 4 | 4 | 143.3793 | 55 | 18.04994 | 187 | 132 | 132 | 1.714138 | 0.56 | 0.1837812 | 1.83 | 1.27 | 1.83 | 2 | 0 | 0 | 2 | 2 | 2 | 0 | 0 | 0 | 0 | 0 | 0 | 4.965517 | 5 | 1.640904 | 6 | 1 | 6 | 2.896552 | 14 | 4.59453 | 14 | 0 | 0 | 9.862069 | 9 | 2.953627 | 17 | 8 | 8 | 0 | 0 | 0 | 0 | 0 | 0 | 0 | 0 | 0 | 0 | 0 | 0 | 5.034483 | 5 | 1.640904 | 9 | 4 | 4 | 0 | 0 | 0 | 0 | 0 | 0 | 5.034483 | 5 | 1.640904 | 9 | 4 | 4 | 14.48207 | 18.135 | 5.951558 | 28.865 | 10.73 | 10.73 | 0 | 0 | 0 | 0 | 0 | 0 | 1.674439 | 2.1084157 | 0.6919414 | 2.1106628 | 0.0022471 | 2.1106628 | 221.7586 | 35 | 11.48633 | 229 | 194 | 229 | 0.2027972 | 0 | 0.5034965 | 0.2937063 | 0 | 0.07540549 | 0.02474663 | 2.150891
315 | 1103 | AB5 | LaFeNi4 | 0.8 | 34.5 | 40 | 0.11 | Misawa, 1979 | 118 | (+ Fe2.5) |  |  | LaNi4Fe | 0.09181921 | 0.05647622 | -2.873936 | -6.286336 | -0.1976671 | 6 | 8.180361 | 87.18949 | 14.53158 | 0.7769291 | 3 | 0.7071068 | 0.67354 | 0.6669269 | 0.6666783 | 0.6666668 | 32.5 | 31 | 8.166667 | 57 | 26 | 28 | 52 | 48 | 13 | 61 | 13 | 61 | 71.587345 | 83.06047 | 22.439375 | 138.90547 | 55.845 | 58.6934 | 1652.667 | 618 | 153.2222 | 1811 | 1193 | 1728 | 8.5 | 7 | 2 | 10 | 3 | 10 | 4.333333 | 2 | 0.5555556 | 6 | 4 | 4 | 139.1667 | 83 | 22.61111 | 207 | 124 | 124 | 1.761667 | 0.81 | 0.2205556 | 1.91 | 1.1 | 1.91 | 2 | 0 | 0 | 2 | 2 | 2 | 0 | 0 | 0 | 0 | 0 | 0 | 6.5 | 7 | 2 | 8 | 1 | 8 | 0 | 0 | 0 | 0 | 0 | 0 | 8.5 | 7 | 2 | 10 | 3 | 10 | 0 | 0 | 0 | 0 | 0 | 0 | 0 | 0 | 0 | 0 | 0 | 0 | 3.5 | 7 | 2 | 9 | 2 | 2 | 0 | 0 | 0 | 0 | 0 | 0 | 3.5 | 7 | 2 | 9 | 2 | 2 | 14.81792 | 26.5775 | 7.359861 | 36.8975 | 10.32 | 10.32 | 0 | 0 | 0 | 0 | 0 | 0 | 0.7487069 | 2.1106628 | 0.4539853 | 2.1106628 | 0 | 0.5953947 | 220.5 | 35 | 8.833333 | 229 | 194 | 225 | 0.2352941 | 0 | 0.7647059 | 0 | 0 | 0.1512792 | 0.04090242 | -2.880941
314 | 1099 | AB5 | LaCuNi4 | 1 | 33.9 | 60 | 4 | Mendelsohn, 1977 | 168 |  |  |  | LaNi4Cu | 0.1132818 | 0.9508163 | -0.0504344 | -5.62974633 | -0.267833975 | 6 | 8.323562 | 87.2258 | 14.53763 | 0.7766057 | 3 | 0.7071068 | 0.67354 | 0.6669269 | 0.6666783 | 0.6666668 | 33 | 29 | 8 | 57 | 28 | 28 | 53.5 | 51 | 13.5 | 64 | 13 | 61 | 72.870845 | 80.21207 | 22.01154 | 138.90547 | 58.6934 | 58.6934 | 1577.128 | 535 | 201.1622 | 1728 | 1193 | 1728 | 9 | 8 | 2 | 11 | 3 | 10 | 4.333333 | 2 | 0.5555556 | 6 | 4 | 4 | 139.1667 | 83 | 22.61111 | 207 | 124 | 124 | 1.773333 | 0.81 | 0.2244444 | 1.91 | 1.1 | 1.91 | 1.833333 | 1 | 0.2777778 | 2 | 1 | 2 | 0 | 0 | 0 | 0 | 0 | 0 | 7.166667 | 9 | 2.055556 | 10 | 1 | 8 | 0 | 0 | 0 | 0 | 0 | 0 | 9 | 8 | 2 | 11 | 3 | 10 | 0.1666667 | 1 | 0.2777778 | 1 | 0 | 0 | 0 | 0 | 0 | 0 | 0 | 0 | 2.833333 | 9 | 2.055556 | 9 | 0 | 2 | 0 | 0 | 0 | 0 | 0 | 0 | 3 | 8 | 2 | 9 | 1 | 2 | 14.87458 | 26.5775 | 7.340972 | 36.8975 | 10.32 | 10.32 | 0 | 0 | 0 | 0 | 0 | 0 | 0.3969298 | 0.5953947 | 0.2646199 | 0.5953947 | 0 | 0.5953947 | 219.8333 | 31 | 8.611111 | 225 | 194 | 225 | 0.2037037 | 0 | 0.7962963 | 0 | 0 | 0.1512792 | 0.04183739 | -0.05731809
336 | 1249 | AB5 | LaCo5 | 1 | 42.3 | 30 | 0.06 | Ishikawa, 2002 | 1510 |  |  |  | LaCo5 (M) | 0.1161437 | 0.04528137 | -3.09486 | -6.764104 | -0.01446076 | 12 | 8.253255 | 174.4675 | 14.53896 | 0.7821282 | 2 | 0.8498366 | 0.8355497 | 0.8333867 | 0.8333349 | 0.8333333 | 32 | 30 | 8.333333 | 57 | 27 | 27 | 50.5 | 45 | 12.5 | 58 | 13 | 58 | 72.2619075 | 79.972275 | 22.21452 | 138.90547 | 58.933195 | 58.933195 | 1672.167 | 575 | 159.7222 | 1768 | 1193 | 1768 | 8 | 6 | 1.666667 | 9 | 3 | 9 | 4.333333 | 2 | 0.5555556 | 6 | 4 | 4 | 139.5 | 81 | 22.5 | 207 | 126 | 126 | 1.75 | 0.78 | 0.2166667 | 1.88 | 1.1 | 1.88 | 2 | 0 | 0 | 2 | 2 | 2 | 0 | 0 | 0 | 0 | 0 | 0 | 6 | 6 | 1.666667 | 7 | 1 | 7 | 0 | 0 | 0 | 0 | 0 | 0 | 8 | 6 | 1.666667 | 9 | 3 | 9 | 0 | 0 | 0 | 0 | 0 | 0 | 0 | 0 | 0 | 0 | 0 | 0 | 4 | 6 | 1.666667 | 9 | 3 | 3 | 0 | 0 | 0 | 0 | 0 | 0 | 4 | 6 | 1.666667 | 9 | 3 | 3 | 14.68708 | 26.6525 | 7.403472 | 36.8975 | 10.245 | 10.245 | 0 | 0 | 0 | 0 | 0 | 0 | 1.290393 | 1.5484712 | 0.4301309 | 1.5484712 | 0 | 1.5484712 | 194 | 0 | 0 | 194 | 194 | 194 | 0.25 | 0 | 0.75 | 0 | 0 | 0.1410976 | 0.03919378 | -3.103449
259 | 985 | AB5 | CeFe5 | 0.7 | 82 | 100 | 0.07 | Lundin, 1975 | 253 |  |  |  | CeFe5 | 0.1976413 | 9.069689e-05 | -9.307987 | -8.052823 | -0.01390986 | 6 | 7.942088 | 87.6762 | 14.6127 | 0.8559445 | 2 | 0.8498366 | 0.8355497 | 0.8333867 | 0.8333349 | 0.8333333 | 31.33333 | 32 | 8.888889 | 58 | 26 | 26 | 48.33333 | 40 | 11.11111 | 55 | 15 | 55 | 69.89017 | 84.271 | 23.40861 | 140.116 | 55.845 | 55.845 | 1687.667 | 740 | 205.5556 | 1811 | 1071 | 1811 | 7.166667 | 5 | 1.388889 | 8 | 3 | 8 | 4.333333 | 2 | 0.5555556 | 6 | 4 | 4 | 144 | 72 | 20 | 204 | 132 | 132 | 1.711667 | 0.71 | 0.1972222 | 1.83 | 1.12 | 1.83 | 2 | 0 | 0 | 2 | 2 | 2 | 0 | 0 | 0 | 0 | 0 | 0 | 5.166667 | 5 | 1.388889 | 6 | 1 | 6 | 0.1666667 | 1 | 0.2777778 | 1 | 0 | 0 | 7.333333 | 4 | 1.111111 | 8 | 4 | 8 | 0 | 0 | 0 | 0 | 0 | 0 | 0 | 0 | 0 | 0 | 0 | 0 | 4.833333 | 5 | 1.388889 | 9 | 4 | 4 | 2.166667 | 13 | 3.611111 | 13 | 0 | 0 | 7 | 18 | 5 | 22 | 4 | 4 | 15.14833 | 26.51 | 7.363889 | 37.24 | 10.73 | 10.73 | 0 | 0 | 0 | 0 | 0 | 0 | 1.758886 | 2.1106628 | 0.5862952 | 2.1106628 | 0 | 2.1106628 | 223.1667 | 35 | 9.722222 | 229 | 194 | 229 | 0.2727273 | 0 | 0.7045455 | 0.02272727 | 0 | 0.1184072 | 0.03289089 | -9.324638
508 | 2375 | MIC | YCo3 | 1.5 | 44 | 75 | 0.45 | Yamaguchi, 1985 | 573 |  |  |  | YCo3 | 0.1197434 | 0.03516503 | -3.347703 | -7.107093 | -0.157751635 | 12 | 7.541136 | 175.523 | 14.62692 | 0.8199756 | 2 | 0.7905694 | 0.7591472 | 0.7506163 | 0.750049 | 0.7500013 | 30 | 12 | 4.5 | 39 | 27 | 27 | 46.5 | 46 | 17.25 | 58 | 12 | 58 | 66.42635875 | 29.972655 | 11.23975 | 88.90585 | 58.933195 | 58.933195 | 1775.75 | 31 | 11.625 | 1799 | 1768 | 1768 | 7.5 | 6 | 2.25 | 9 | 3 | 9 | 4.25 | 1 | 0.375 | 5 | 4 | 4 | 142 | 64 | 24 | 190 | 126 | 126 | 1.715 | 0.66 | 0.2475 | 1.88 | 1.22 | 1.88 | 2 | 0 | 0 | 2 | 2 | 2 | 0 | 0 | 0 | 0 | 0 | 0 | 5.5 | 6 | 2.25 | 7 | 1 | 7 | 0 | 0 | 0 | 0 | 0 | 0 | 7.5 | 6 | 2.25 | 9 | 3 | 9 | 0 | 0 | 0 | 0 | 0 | 0 | 0 | 0 | 0 | 0 | 0 | 0 | 4.5 | 6 | 2.25 | 9 | 3 | 3 | 0 | 0 | 0 | 0 | 0 | 0 | 4.5 | 6 | 2.25 | 9 | 3 | 3 | 15.775 | 22.12 | 8.295 | 32.365 | 10.245 | 10.245 | 0 | 0 | 0 | 0 | 0 | 0 | 1.1613534 | 1.5484712 | 0.5806767 | 1.5484712 | 0 | 1.5484712 | 194 | 0 | 0 | 194 | 194 | 194 | 0.2666667 | 0 | 0.7333333 | 0 | 0 | 0.1031799 | 0.03869246 | -3.356638
276 | 1012 | AB5 | LaFeCuNi3 | 1.1 | 37.2 | 22 | 0.33 | Burnasheva, 1984 | 1528 |  |  |  | LaNi3FeCu | 0.11682 | 0.3843783 | -0.9561281 | -5.988465125 | -0.1800933 | 6 | 8.181296 | 88.16444 | 14.69407 | 0.7906338 | 4 | 0.5773503 | 0.5178721 | 0.5012285 | 0.5000979 | 0.5000025 | 32.66667 | 31 | 8.111111 | 57 | 26 | 28 | 52.5 | 51 | 13.16667 | 64 | 13 | 61 | 72.39611 | 83.06047 | 22.16979 | 138.90547 | 55.845 | 58.6934 | 1590.962 | 618 | 210.3844 | 1811 | 1193 | 1728 | 8.666667 | 8 | 2.111111 | 11 | 3 | 10 | 4.333333 | 2 | 0.5555556 | 6 | 4 | 4 | 140.5 | 83 | 22.16667 | 207 | 124 | 124 | 1.76 | 0.81 | 0.22 | 1.91 | 1.1 | 1.91 | 1.833333 | 1 | 0.2777778 | 2 | 1 | 2 | 0 | 0 | 0 | 0 | 0 | 0 | 6.833333 | 9 | 2.222222 | 10 | 1 | 8 | 0 | 0 | 0 | 0 | 0 | 0 | 8.666667 | 8 | 2.111111 | 11 | 3 | 10 | 0.1666667 | 1 | 0.2777778 | 1 | 0 | 0 | 0 | 0 | 0 | 0 | 0 | 0 | 3.166667 | 9 | 2.222222 | 9 | 0 | 2 | 0 | 0 | 0 | 0 | 0 | 0 | 3.333333 | 8 | 2.111111 | 9 | 1 | 2 | 14.94292 | 26.5775 | 7.318194 | 36.8975 | 10.32 | 10.32 | 0 | 0 | 0 | 0 | 0 | 0 | 0.6494745 | 2.1106628 | 0.4870628 | 2.1106628 | 0 | 0.5953947 | 220.5 | 35 | 8.833333 | 229 | 194 | 225 | 0.2115385 | 0 | 0.7884615 | 0 | 0 | 0.1512792 | 0.04069562 | -0.9636818
466 | 2076 | MIC | Er6Fe23 | 0.8 | 19 | 0 | 2 | Smith, 1983 | 612 |  |  |  | Er6Fe23 | 0.07532179 | 4.033627 | 1.394666 | -7.731565 | -0.07706215 | 29 | 8.895247 | 427.1152 | 14.72811 | 0.845582 | 2 | 0.8196458 | 0.7977693 | 0.793295 | 0.7931128 | 0.7931036 | 34.68966 | 42 | 13.78359 | 68 | 26 | 26 | 50.86207 | 20 | 6.563615 | 55 | 35 | 55 | 78.89617 | 111.414 | 36.56393 | 167.259 | 55.845 | 55.845 | 1802.517 | 41 | 13.45541 | 1811 | 1770 | 1811 | 6.965517 | 5 | 1.640904 | 8 | 3 | 8 | 4.413793 | 2 | 0.6563615 | 6 | 4 | 4 | 143.7931 | 57 | 18.7063 | 189 | 132 | 132 | 1.707931 | 0.59 | 0.1936266 | 1.83 | 1.24 | 1.83 | 2 | 0 | 0 | 2 | 2 | 2 | 0 | 0 | 0 | 0 | 0 | 0 | 4.758621 | 6 | 1.969084 | 6 | 0 | 6 | 2.482759 | 12 | 3.938169 | 12 | 0 | 0 | 9.241379 | 6 | 1.969084 | 14 | 8 | 8 | 0 | 0 | 0 | 0 | 0 | 0 | 0 | 0 | 0 | 0 | 0 | 0 | 3.172414 | 4 | 1.312723 | 4 | 0 | 4 | 0.4137931 | 2 | 0.6563615 | 2 | 0 | 0 | 3.586207 | 2 | 0.6563615 | 4 | 2 | 4 | 14.83793 | 19.855 | 6.516029 | 30.585 | 10.73 | 10.73 | 0 | 0 | 0 | 0 | 0 | 0 | 1.673974 | 2.1106628 | 0.6926789 | 2.1106628 | 0 | 2.1106628 | 221.7586 | 35 | 11.48633 | 229 | 194 | 229 | 0.2164179 | 0 | 0.5149254 | 0.2686567 | 0 | 0.08334582 | 0.02735249 | 1.390808
342 | 1275 | AB5 | LaCu2Ni3 | 1.1 | 33 | 35 | 1.8 | Ganich, 1999 | 1523 |  |  |  | LaNi3Cu2 | 0.1119777 | 1.16856 | 0.1557719 | -5.334583 | -0.2529678 | 6 | 8.269179 | 88.77389 | 14.79565 | 0.7852059 | 3 | 0.6236096 | 0.5503212 | 0.5128975 | 0.5041104 | 0.5008612 | 33.16667 | 29 | 7.944444 | 57 | 28 | 28 | 54 | 51 | 13.66667 | 64 | 13 | 61 | 73.67961 | 80.21207 | 21.74195 | 138.90547 | 58.6934 | 58.6934 | 1515.423 | 535 | 212.5767 | 1728 | 1193 | 1728 | 9.166667 | 8 | 2.055556 | 11 | 3 | 10 | 4.333333 | 2 | 0.5555556 | 6 | 4 | 4 | 140.5 | 83 | 22.16667 | 207 | 124 | 124 | 1.771667 | 0.81 | 0.2238889 | 1.91 | 1.1 | 1.91 | 1.666667 | 1 | 0.4444444 | 2 | 1 | 2 | 0 | 0 | 0 | 0 | 0 | 0 | 7.5 | 9 | 2.166667 | 10 | 1 | 8 | 0 | 0 | 0 | 0 | 0 | 0 | 9.166667 | 8 | 2.055556 | 11 | 3 | 10 | 0.3333333 | 1 | 0.4444444 | 1 | 0 | 0 | 0 | 0 | 0 | 0 | 0 | 0 | 2.5 | 9 | 2.166667 | 9 | 0 | 2 | 0 | 0 | 0 | 0 | 0 | 0 | 2.833333 | 8 | 2.055556 | 9 | 1 | 2 | 14.99958 | 26.5775 | 7.299306 | 36.8975 | 10.32 | 10.32 | 0 | 0 | 0 | 0 | 0 | 0 | 0.29769735 | 0.5953947 | 0.29769735 | 0.5953947 | 0 | 0.5953947 | 219.8333 | 31 | 8.611111 | 225 | 194 | 225 | 0.1818182 | 0 | 0.8181818 | 0 | 0 | 0.1512792 | 0.04165 | 0.1490709
143 | 586 | AB2 | ZrCrFe | 1.7 | 49.4 | 50 | 0.1 | Shaltiel, 1977 | 14 |  |  |  | ZrFeCr | 0.1337261 | 0.02140095 | -3.84432 | -9.01485021 | -0.13349798 | 12 | 7.44495 | 177.5998 | 14.79998 | 0.9299685 | 3 | 0.5773503 | 0.4807499 | 0.4152436 | 0.3899769 | 0.3720411 | 30 | 16 | 6.666667 | 40 | 24 | 30 | 49.33333 | 11 | 3.777778 | 55 | 44 | 49.33333 | 66.35503 | 39.2279 | 16.57931 | 91.224 | 51.9961 | 66.35503 | 2039.667 | 369 | 152.4444 | 2180 | 1811 | 2039.667 | 6 | 4 | 1.333333 | 8 | 4 | 6 | 4.333333 | 1 | 0.4444444 | 5 | 4 | 4.333333 | 148.6667 | 43 | 17.55556 | 175 | 132 | 148.6667 | 1.606667 | 0.5 | 0.1844444 | 1.83 | 1.33 | 1.606667 | 1.666667 | 1 | 0.4444444 | 2 | 1 | 1.666667 | 0 | 0 | 0 | 0 | 0 | 0 | 4.333333 | 4 | 1.555556 | 6 | 2 | 4.333333 | 0 | 0 | 0 | 0 | 0 | 0 | 6 | 4 | 1.333333 | 8 | 4 | 6 | 0.3333333 | 1 | 0.4444444 | 1 | 0 | 0.3333333 | 0 | 0 | 0 | 0 | 0 | 0 | 5.666667 | 4 | 1.555556 | 8 | 4 | 5.666667 | 0 | 0 | 0 | 0 | 0 | 0 | 6 | 4 | 1.333333 | 8 | 4 | 6 | 15.03833 | 12.465 | 5.437778 | 23.195 | 10.73 | 15.03833 | 0 | 0 | 0 | 0 | 0 | 0 | 0.7035543 | 2.1106628 | 0.9380724 | 2.1106628 | 0 | 0.7035543 | 217.3333 | 35 | 15.55556 | 229 | 194 | 217.3333 | 0.2777778 | 0 | 0.7222222 | 0 | 0 | 0.06058694 | 0.02103192 | -3.854351
477 | 2113 | MIC | Ho6Fe23 | 0.8 | 24.3 | 0 | 0.3 | Smith, 1983 | 612 |  |  |  | Ho6Fe23 | 0.07895209 | 0.7358218 | -0.3067673 | -7.72131 | -0.06460399 | 29 | 8.778599 | 430.1477 | 14.83268 | 0.8505406 | 2 | 0.8196458 | 0.7977693 | 0.793295 | 0.7931128 | 0.7931036 | 34.48276 | 41 | 13.45541 | 67 | 26 | 26 | 50.44828 | 22 | 7.219976 | 55 | 33 | 55 | 78.41438 | 109.08532 | 35.7997 | 164.93032 | 55.845 | 55.845 | 1797.759 | 64 | 21.00357 | 1811 | 1747 | 1811 | 6.965517 | 5 | 1.640904 | 8 | 3 | 8 | 4.413793 | 2 | 0.6563615 | 6 | 4 | 4 | 144.4138 | 60 | 19.69084 | 192 | 132 | 132 | 1.705862 | 0.6 | 0.1969084 | 1.83 | 1.23 | 1.83 | 2 | 0 | 0 | 2 | 2 | 2 | 0 | 0 | 0 | 0 | 0 | 0 | 4.758621 | 6 | 1.969084 | 6 | 0 | 6 | 2.275862 | 11 | 3.609988 | 11 | 0 | 0 | 9.034483 | 5 | 1.640904 | 13 | 8 | 8 | 0 | 0 | 0 | 0 | 0 | 0 | 0 | 0 | 0 | 0 | 0 | 0 | 3.172414 | 4 | 1.312723 | 4 | 0 | 4 | 0.6206897 | 3 | 0.9845422 | 3 | 0 | 0 | 3.793103 | 1 | 0.3281807 | 4 | 3 | 4 | 14.86862 | 20.00333 | 6.564709 | 30.73333 | 10.73 | 10.73 | 0 | 0 | 0 | 0 | 0 | 0 | 1.673974 | 2.1106628 | 0.6926789 | 2.1106628 | 0 | 2.1106628 | 221.7586 | 35 | 11.48633 | 229 | 194 | 229 | 0.221374 | 0 | 0.5267176 | 0.2519084 | 0 | 0.08606881 | 0.02824613 | -0.3117016
338 | 1258 | AB5 | LaCu3Ni2 | 0.9 | 32 | 35 | 1.1 | Ganich, 1999 | 1523 |  |  |  | LaNi2Cu3 | 0.104638 | 0.72353 | -0.3236133 | -5.033835 | -0.23251683 | 6 | 8.305593 | 89.35486 | 14.89248 | 0.8025214 | 3 | 0.6236096 | 0.5503212 | 0.5128975 | 0.5041104 | 0.5008612 | 33.33333 | 29 | 7.888889 | 57 | 28 | 29 | 54.5 | 51 | 13.83333 | 64 | 13 | 64 | 74.48838 | 80.21207 | 21.47236 | 138.90547 | 58.6934 | 63.546 | 1453.718 | 535 | 182.8544 | 1728 | 1193 | 1357.77 | 9.333333 | 8 | 2.111111 | 11 | 3 | 11 | 4.333333 | 2 | 0.5555556 | 6 | 4 | 4 | 141.8333 | 83 | 21.72222 | 207 | 124 | 132 | 1.77 | 0.81 | 0.2233333 | 1.91 | 1.1 | 1.9 | 1.5 | 1 | 0.5 | 2 | 1 | 1 | 0 | 0 | 0 | 0 | 0 | 0 | 7.833333 | 9 | 2.277778 | 10 | 1 | 10 | 0 | 0 | 0 | 0 | 0 | 0 | 9.333333 | 8 | 2.111111 | 11 | 3 | 11 | 0.5 | 1 | 0.5 | 1 | 0 | 1 | 0 | 0 | 0 | 0 | 0 | 0 | 2.166667 | 9 | 2.277778 | 9 | 0 | 0 | 0 | 0 | 0 | 0 | 0 | 0 | 2.666667 | 8 | 2.111111 | 9 | 1 | 1 | 15.12458 | 26.5775 | 7.257639 | 36.8975 | 10.32 | 11.07 | 0 | 0 | 0 | 0 | 0 | 0 | 0.1984649 | 0.5953947 | 0.2646199 | 0.5953947 | 0 | 0 | 219.8333 | 31 | 8.611111 | 225 | 194 | 225 | 0.1607143 | 0 | 0.8392857 | 0 | 0 | 0.1512792 | 0.04145983 | -0.3301111
469 | 2084 | MIC | ErFe3 | 0.8 | 42.9 | 150 | 1.15 | Goudy, 1976 | 186 |  |  |  | ErFe3 | 0.1025445 | 0.006925264 | -4.972579 | -7.593992 | -0.1072664 | 12 | 9.323725 | 178.8787 | 14.90656 | 0.8790203 | 2 | 0.7905694 | 0.7591472 | 0.7506163 | 0.750049 | 0.7500013 | 36.5 | 42 | 15.75 | 68 | 26 | 26 | 50 | 20 | 7.5 | 55 | 35 | 55 | 83.6985 | 111.414 | 41.78025 | 167.259 | 55.845 | 55.845 | 1800.75 | 41 | 15.375 | 1811 | 1770 | 1811 | 6.75 | 5 | 1.875 | 8 | 3 | 8 | 4.5 | 2 | 0.75 | 6 | 4 | 4 | 146.25 | 57 | 21.375 | 189 | 132 | 132 | 1.6825 | 0.59 | 0.22125 | 1.83 | 1.24 | 1.83 | 2 | 0 | 0 | 2 | 2 | 2 | 0 | 0 | 0 | 0 | 0 | 0 | 4.5 | 6 | 2.25 | 6 | 0 | 6 | 3 | 12 | 4.5 | 12 | 0 | 0 | 9.5 | 6 | 2.25 | 14 | 8 | 8 | 0 | 0 | 0 | 0 | 0 | 0 | 0 | 0 | 0 | 0 | 0 | 0 | 3 | 4 | 1.5 | 4 | 0 | 4 | 0.5 | 2 | 0.75 | 2 | 0 | 0 | 3.5 | 2 | 0.75 | 4 | 2 | 4 | 15.69375 | 19.855 | 7.445625 | 30.585 | 10.73 | 10.73 | 0 | 0 | 0 | 0 | 0 | 0 | 1.5829971 | 2.1106628 | 0.79149855 | 2.1106628 | 0 | 2.1106628 | 220.25 | 35 | 13.125 | 229 | 194 | 229 | 0.2105263 | 0 | 0.4736842 | 0.3157895 | 0 | 0.08334582 | 0.03125468 | -4.98129
479 | 2123 | MIC | HoFe3 | 1 | 44.6 | 150 | 0.63 | Goudy, 1976 | 186 |  |  |  | HoFe3 | 0.1015585 | 0.003098109 | -5.776963 | -7.583225 | -0.09383683375 | 12 | 9.137387 | 181.2569 | 15.10475 | 0.8809012 | 2 | 0.7905694 | 0.7591472 | 0.7506163 | 0.750049 | 0.7500013 | 36.25 | 41 | 15.375 | 67 | 26 | 26 | 49.5 | 22 | 8.25 | 55 | 33 | 55 | 83.11633 | 109.08532 | 40.906995 | 164.93032 | 55.845 | 55.845 | 1795 | 64 | 24 | 1811 | 1747 | 1811 | 6.75 | 5 | 1.875 | 8 | 3 | 8 | 4.5 | 2 | 0.75 | 6 | 4 | 4 | 147 | 60 | 22.5 | 192 | 132 | 132 | 1.68 | 0.6 | 0.225 | 1.83 | 1.23 | 1.83 | 2 | 0 | 0 | 2 | 2 | 2 | 0 | 0 | 0 | 0 | 0 | 0 | 4.5 | 6 | 2.25 | 6 | 0 | 6 | 2.75 | 11 | 4.125 | 11 | 0 | 0 | 9.25 | 5 | 1.875 | 13 | 8 | 8 | 0 | 0 | 0 | 0 | 0 | 0 | 0 | 0 | 0 | 0 | 0 | 0 | 3 | 4 | 1.5 | 4 | 0 | 4 | 0.75 | 3 | 1.125 | 3 | 0 | 0 | 3.75 | 1 | 0.375 | 4 | 3 | 4 | 15.73083 | 20.00333 | 7.50125 | 30.73333 | 10.73 | 10.73 | 0 | 0 | 0 | 0 | 0 | 0 | 1.5829971 | 2.1106628 | 0.79149855 | 2.1106628 | 0 | 2.1106628 | 220.25 | 35 | 13.125 | 229 | 194 | 229 | 0.2162162 | 0 | 0.4864865 | 0.2972973 | 0 | 0.08606881 | 0.03227581 | -5.78602
235 | 914 | AB2 | ZrCr2 | 1.8 | 42 | 27 | 0.003 | Pebler, 1967 | 13 |  |  |  | ZrCr2 | 0.0916319 | 0.002679724 | -5.922041 | -9.31802202 | -0.04437879 | 6 | 7.109105 | 91.19689 | 15.19948 | 0.948835 | 2 | 0.745356 | 0.6933613 | 0.6707822 | 0.6674082 | 0.6667317 | 29.33333 | 16 | 7.111111 | 40 | 24 | 24 | 47.33333 | 5 | 2.222222 | 49 | 44 | 49 | 65.07207 | 39.2279 | 17.43462 | 91.224 | 51.9961 | 51.9961 | 2162.667 | 52 | 23.11111 | 2180 | 2128 | 2180 | 5.333333 | 2 | 0.8888889 | 6 | 4 | 6 | 4.333333 | 1 | 0.4444444 | 5 | 4 | 4 | 151 | 36 | 16 | 175 | 139 | 139 | 1.55 | 0.33 | 0.1466667 | 1.66 | 1.33 | 1.66 | 1.333333 | 1 | 0.4444444 | 2 | 1 | 1 | 0 | 0 | 0 | 0 | 0 | 0 | 4 | 3 | 1.333333 | 5 | 2 | 5 | 0 | 0 | 0 | 0 | 0 | 0 | 5.333333 | 2 | 0.8888889 | 6 | 4 | 6 | 0.6666667 | 1 | 0.4444444 | 1 | 0 | 1 | 0 | 0 | 0 | 0 | 0 | 0 | 6 | 3 | 1.333333 | 8 | 5 | 5 | 0 | 0 | 0 | 0 | 0 | 0 | 6.666667 | 2 | 0.8888889 | 8 | 6 | 6 | 15.19167 | 12.005 | 5.335556 | 23.195 | 11.19 | 11.19 | 0 | 0 | 0 | 0 | 0 | 0 | 0 | 0 | 0 | 0 | 0 | 0 | 217.3333 | 35 | 15.55556 | 229 | 194 | 229 | 0.25 | 0 | 0.75 | 0 | 0 | 0.02685774 | 0.01193677 | -5.93057
502 | 2262 | MIC | TbFe3 | 1.1 | 48 | 150 | 0.23 | Goudy, 1976 | 186 |  |  |  | TbFe3 | 0.1012158 | 0.0007542566 | -7.189778 | -7.559925 | -0.05762787 | 12 | 8.839513 | 183.9808 | 15.33173 | 0.8767453 | 2 | 0.7905694 | 0.7591472 | 0.7506163 | 0.750049 | 0.7500013 | 35.75 | 39 | 14.625 | 65 | 26 | 26 | 48.5 | 26 | 9.75 | 55 | 29 | 55 | 81.6150875 | 103.08035 | 38.65513125 | 158.92535 | 55.845 | 55.845 | 1765.5 | 182 | 68.25 | 1811 | 1629 | 1811 | 6.75 | 5 | 1.875 | 8 | 3 | 8 | 4.5 | 2 | 0.75 | 6 | 4 | 4 | 147.5 | 62 | 23.25 | 194 | 132 | 132 | 1.675 | 0.62 | 0.2325 | 1.83 | 1.21 | 1.83 | 2 | 0 | 0 | 2 | 2 | 2 | 0 | 0 | 0 | 0 | 0 | 0 | 4.5 | 6 | 2.25 | 6 | 0 | 6 | 2.25 | 9 | 3.375 | 9 | 0 | 0 | 8.75 | 3 | 1.125 | 11 | 8 | 8 | 0 | 0 | 0 | 0 | 0 | 0 | 0 | 0 | 0 | 0 | 0 | 0 | 3 | 4 | 1.5 | 4 | 0 | 4 | 1.25 | 5 | 1.875 | 5 | 0 | 0 | 4.25 | 1 | 0.375 | 5 | 4 | 4 | 15.98167 | 21.00667 | 7.8775 | 31.73667 | 10.73 | 10.73 | 0 | 0 | 0 | 0 | 0 | 0 | 1.5829971 | 2.1106628 | 0.79149855 | 2.1106628 | 0 | 2.1106628 | 220.25 | 35 | 13.125 | 229 | 194 | 229 | 0.2285714 | 0 | 0.5142857 | 0.2571429 | 0 | 0.09162683 | 0.03436006 | -7.199525
91 | 330 | AB2 | CaNi2 | 2.1 | 85 | 25 | 0.05 | Oesterreicher, 1980 | 43 |  |  |  | CaNi2 | 0.2601844 | 0.05 | -2.995732 | -4.710608 | -0.1888374325 | 6 | 5.661732 | 92.36624 | 15.39437 | 0.7681754 | 2 | 0.745356 | 0.6933613 | 0.6707822 | 0.6674082 | 0.6667317 | 25.33333 | 8 | 3.555556 | 28 | 20 | 28 | 43 | 54 | 24 | 61 | 7 | 61 | 52.48827 | 18.6154 | 8.273511 | 58.6934 | 40.078 | 58.6934 | 1523.667 | 613 | 272.4444 | 1728 | 1115 | 1728 | 7.333333 | 8 | 3.555556 | 10 | 2 | 10 | 4 | 0 | 0 | 4 | 4 | 4 | 141.3333 | 52 | 23.11111 | 176 | 124 | 124 | 1.606667 | 0.91 | 0.4044444 | 1.91 | 1 | 1.91 | 2 | 0 | 0 | 2 | 2 | 2 | 0 | 0 | 0 | 0 | 0 | 0 | 5.333333 | 8 | 3.555556 | 8 | 0 | 8 | 0 | 0 | 0 | 0 | 0 | 0 | 7.333333 | 8 | 3.555556 | 10 | 2 | 10 | 0 | 0 | 0 | 0 | 0 | 0 | 0 | 0 | 0 | 0 | 0 | 0 | 1.333333 | 2 | 0.8888889 | 2 | 0 | 2 | 0 | 0 | 0 | 0 | 0 | 0 | 1.333333 | 2 | 0.8888889 | 2 | 0 | 2 | 19.47 | 27.45 | 12.2 | 37.77 | 10.32 | 10.32 | 0 | 0 | 0 | 0 | 0 | 0 | 0.3969298 | 0.5953947 | 0.2646199 | 0.5953947 | 0 | 0.5953947 | 225 | 0 | 0 | 225 | 225 | 225 | 0.2727273 | 0 | 0.7272727 | 0 | 0 | 0.1870007 | 0.08311141 | -3.012992
231 | 903 | AB2 | ZrVCo | 1.8 | 49.4 | 50 | 0.0023 | Shaltiel, 1977 | 14 |  |  |  | ZrCoV | 0.1023629 | 0.0004922219 | -7.616581 | -8.465004135 | -0.216956835 | 12 | 7.224869 | 184.8793 | 15.40661 | 0.9422915 | 3 | 0.5773503 | 0.4807499 | 0.4152436 | 0.3899769 | 0.3720411 | 30 | 17 | 6.666667 | 40 | 23 | 30 | 49.33333 | 14 | 5.777778 | 58 | 44 | 49.33333 | 67.0329 | 40.2825 | 16.1274 | 91.224 | 50.9415 | 67.0329 | 2026.333 | 415 | 172.2222 | 2183 | 1768 | 2026.333 | 6 | 5 | 2 | 9 | 4 | 6 | 4.333333 | 1 | 0.4444444 | 5 | 4 | 4.333333 | 151.3333 | 49 | 16.88889 | 175 | 126 | 151.3333 | 1.613333 | 0.55 | 0.1888889 | 1.88 | 1.33 | 1.613333 | 2 | 0 | 0 | 2 | 2 | 2 | 0 | 0 | 0 | 0 | 0 | 0 | 4 | 5 | 2 | 7 | 2 | 4 | 0 | 0 | 0 | 0 | 0 | 0 | 6 | 5 | 2 | 9 | 4 | 6 | 0 | 0 | 0 | 0 | 0 | 0 | 0 | 0 | 0 | 0 | 0 | 0 | 6 | 5 | 2 | 8 | 3 | 6 | 0 | 0 | 0 | 0 | 0 | 0 | 6 | 5 | 2 | 8 | 3 | 6 | 15.48333 | 12.95 | 5.141111 | 23.195 | 10.245 | 15.48333 | 0 | 0 | 0 | 0 | 0 | 0 | 0.5161571 | 1.5484712 | 0.6882094 | 1.5484712 | 0 | 0.5161571 | 205.6667 | 35 | 15.55556 | 229 | 194 | 205.6667 | 0.3333333 | 0 | 0.6666667 | 0 | 0 | 0.07283617 | 0.02457522 | -7.626612
2 | 18 | A2B | Ti2Cu | 2.2 | 130 | 500 | 0.12 | Kadel, 1978 | 523 |  |  |  | Ti2Cu (M) | 0.1505151 | 1.220083e-15 | -34.33986 | -6.74788366 | -0.1167013 | 3 | 5.722177 | 46.22204 | 15.40735 | 0.9298488 | 2 | 0.745356 | 0.6933613 | 0.6707822 | 0.6674082 | 0.6667317 | 24.33333 | 7 | 3.111111 | 29 | 22 | 22 | 50 | 21 | 9.333333 | 64 | 43 | 43 | 53.09333 | 15.679 | 6.968444 | 63.546 | 47.867 | 47.867 | 1746.59 | 583.23 | 259.2133 | 1941 | 1357.77 | 1941 | 6.333333 | 7 | 3.111111 | 11 | 4 | 4 | 4 | 0 | 0 | 4 | 4 | 4 | 150.6667 | 28 | 12.44444 | 160 | 132 | 160 | 1.66 | 0.36 | 0.16 | 1.9 | 1.54 | 1.54 | 1.666667 | 1 | 0.4444444 | 2 | 1 | 2 | 0 | 0 | 0 | 0 | 0 | 0 | 4.666667 | 8 | 3.555556 | 10 | 2 | 2 | 0 | 0 | 0 | 0 | 0 | 0 | 6.333333 | 7 | 3.111111 | 11 | 4 | 4 | 0.3333333 | 1 | 0.4444444 | 1 | 0 | 0 | 0 | 0 | 0 | 0 | 0 | 0 | 5.333333 | 8 | 3.555556 | 8 | 0 | 8 | 0 | 0 | 0 | 0 | 0 | 0 | 5.666667 | 7 | 3.111111 | 8 | 1 | 8 | 14.81667 | 5.62 | 2.497778 | 16.69 | 11.07 | 16.69 | 0 | 0 | 0 | 0 | 0 | 0 | 1.502222e-05 | 2.253333e-05 | 1.001481e-05 | 2.253333e-05 | 0 | 2.253333e-05 | 204.3333 | 31 | 13.77778 | 225 | 194 | 194 | 0.2631579 | 0 | 0.7368421 | 0 | 0 | 0.03188074 | 0.01416922 | -34.36626
494 | 2217 | MIC | NdCo3 | 1.3 | 54.5 | 20 | 0.29 | Kierstead, 1981 | 444 |  |  |  | NdCo3 (M) | 0.1756198 | 0.4219447 | -0.8628811 | -6.566958 | -0.04318842 | 12 | 8.637865 | 185.1506 | 15.42922 | 0.8233801 | 2 | 0.7905694 | 0.7591472 | 0.7506163 | 0.750049 | 0.7500013 | 35.25 | 33 | 12.375 | 60 | 27 | 27 | 48.25 | 39 | 14.625 | 58 | 19 | 58 | 80.26039625 | 85.308805 | 31.9908 | 144.242 | 58.933195 | 58.933195 | 1649.5 | 474 | 177.75 | 1768 | 1294 | 1768 | 7.5 | 6 | 2.25 | 9 | 3 | 9 | 4.5 | 2 | 0.75 | 6 | 4 | 4 | 144.75 | 75 | 28.125 | 201 | 126 | 126 | 1.695 | 0.74 | 0.2775 | 1.88 | 1.14 | 1.88 | 2 | 0 | 0 | 2 | 2 | 2 | 0 | 0 | 0 | 0 | 0 | 0 | 5.25 | 7 | 2.625 | 7 | 0 | 7 | 1 | 4 | 1.5 | 4 | 0 | 0 | 8.25 | 3 | 1.125 | 9 | 6 | 9 | 0 | 0 | 0 | 0 | 0 | 0 | 0 | 0 | 0 | 0 | 0 | 0 | 2.25 | 3 | 1.125 | 3 | 0 | 3 | 2.5 | 10 | 3.75 | 10 | 0 | 0 | 4.75 | 7 | 2.625 | 10 | 3 | 3 | 16.38625 | 24.565 | 9.211875 | 34.81 | 10.245 | 10.245 | 0 | 0 | 0 | 0 | 0 | 0 | 1.1613534 | 1.5484712 | 0.5806767 | 1.5484712 | 0 | 1.5484712 | 194 | 0 | 0 | 194 | 194 | 194 | 0.2424242 | 0 | 0.6363636 | 0.1212121 | 0 | 0.1279426 | 0.04797846 | -0.8739478
511 | 2429 | MIC | Zr7Ni10 | 1.4 | 47 | 60 | 0.25 | Spit, 1982 | 446 |  |  |  | Zr7Ni10 | 0.1295517 | 0.03410814 | -3.378219 | -7.369569 | -0.449369 | 34 | 7.749423 | 525.1988 | 15.44702 | 0.8266997 | 2 | 0.7180327 | 0.6489976 | 0.606799 | 0.5949233 | 0.5898762 | 32.94118 | 12 | 5.813149 | 40 | 28 | 28 | 54 | 17 | 8.235294 | 61 | 44 | 61 | 72.08835 | 32.5306 | 15.75877 | 91.224 | 58.6934 | 58.6934 | 1892.706 | 400 | 193.7716 | 2128 | 1728 | 1728 | 7.529412 | 6 | 2.906574 | 10 | 4 | 10 | 4.411765 | 1 | 0.4844291 | 5 | 4 | 4 | 145 | 51 | 24.70588 | 175 | 124 | 124 | 1.671176 | 0.58 | 0.2809689 | 1.91 | 1.33 | 1.91 | 2 | 0 | 0 | 2 | 2 | 2 | 0 | 0 | 0 | 0 | 0 | 0 | 5.529412 | 6 | 2.906574 | 8 | 2 | 8 | 0 | 0 | 0 | 0 | 0 | 0 | 7.529412 | 6 | 2.906574 | 10 | 4 | 10 | 0 | 0 | 0 | 0 | 0 | 0 | 0 | 0 | 0 | 0 | 0 | 0 | 4.470588 | 6 | 2.906574 | 8 | 2 | 2 | 0 | 0 | 0 | 0 | 0 | 0 | 4.470588 | 6 | 2.906574 | 8 | 2 | 2 | 15.62147 | 12.875 | 6.237024 | 23.195 | 10.32 | 10.32 | 0 | 0 | 0 | 0 | 0 | 0 | 0.3502322 | 0.5953947 | 0.2884265 | 0.5953947 | 0 | 0.5953947 | 212.2353 | 31 | 15.0173 | 225 | 194 | 225 | 0.265625 | 0 | 0.734375 | 0 | 0 | 0.08066068 | 0.03907438 | -3.387763
119 | 480 | AB2 | TmFe2 | 1.6 | 56.8 | 80 | 0.003 | Kierstead, 1982 | 374 |  |  |  | TmFe2 (M) | 0.11254 | 8.458534e-05 | -9.37775 | -7.277419 | -0.144806055 | 6 | 10.05069 | 92.72749 | 15.45458 | 0.9393666 | 2 | 0.745356 | 0.6933613 | 0.6707822 | 0.6674082 | 0.6667317 | 40.33333 | 43 | 19.11111 | 69 | 26 | 26 | 49 | 18 | 8 | 55 | 37 | 55 | 93.5414 | 113.08921 | 50.26187 | 168.93421 | 55.845 | 55.845 | 1813.333 | 7 | 3.111111 | 1818 | 1811 | 1811 | 6.333333 | 5 | 2.222222 | 8 | 3 | 8 | 4.666667 | 2 | 0.8888889 | 6 | 4 | 4 | 151.3333 | 58 | 25.77778 | 190 | 132 | 132 | 1.636667 | 0.58 | 0.2577778 | 1.83 | 1.25 | 1.83 | 2 | 0 | 0 | 2 | 2 | 2 | 0 | 0 | 0 | 0 | 0 | 0 | 4 | 6 | 2.666667 | 6 | 0 | 6 | 4.333333 | 13 | 5.777778 | 13 | 0 | 0 | 10.33333 | 7 | 3.111111 | 15 | 8 | 8 | 0 | 0 | 0 | 0 | 0 | 0 | 0 | 0 | 0 | 0 | 0 | 0 | 2.666667 | 4 | 1.777778 | 4 | 0 | 4 | 0.3333333 | 1 | 0.4444444 | 1 | 0 | 0 | 3 | 3 | 1.333333 | 4 | 1 | 4 | 17.08 | 19.05 | 8.466667 | 29.78 | 10.73 | 10.73 | 0 | 0 | 0 | 0 | 0 | 0 | 1.407109 | 2.1106628 | 0.9380724 | 2.1106628 | 0 | 2.1106628 | 217.3333 | 35 | 15.55556 | 229 | 194 | 229 | 0.1935484 | 0 | 0.3870968 | 0.4193548 | 0 | 0.08066068 | 0.03584919 | -9.389283
146 | 591 | AB2 | ZrVFe | 1.6 | 48.1 | 50 | 0.0012 | Shaltiel, 1977 | 14 |  |  |  | ZrFeV | 0.09293096 | 0.000267445 | -8.226596 | -8.868513 | -0.1705197 | 12 | 7.057753 | 186.3506 | 15.52922 | 0.9724085 | 3 | 0.5773503 | 0.4807499 | 0.4152436 | 0.3899769 | 0.3720411 | 29.66667 | 17 | 6.888889 | 40 | 23 | 29.66667 | 48.33333 | 11 | 4.444444 | 55 | 44 | 48.33333 | 66.0035 | 40.2825 | 16.81367 | 91.224 | 50.9415 | 66.0035 | 2040.667 | 372 | 153.1111 | 2183 | 1811 | 2040.667 | 5.666667 | 4 | 1.555556 | 8 | 4 | 5.666667 | 4.333333 | 1 | 0.4444444 | 5 | 4 | 4.333333 | 153.3333 | 43 | 14.44444 | 175 | 132 | 153.3333 | 1.596667 | 0.5 | 0.1777778 | 1.83 | 1.33 | 1.596667 | 2 | 0 | 0 | 2 | 2 | 2 | 0 | 0 | 0 | 0 | 0 | 0 | 3.666667 | 4 | 1.555556 | 6 | 2 | 3.666667 | 0 | 0 | 0 | 0 | 0 | 0 | 5.666667 | 4 | 1.555556 | 8 | 4 | 5.666667 | 0 | 0 | 0 | 0 | 0 | 0 | 0 | 0 | 0 | 0 | 0 | 0 | 6.333333 | 4 | 1.555556 | 8 | 4 | 6.333333 | 0 | 0 | 0 | 0 | 0 | 0 | 6.333333 | 4 | 1.555556 | 8 | 4 | 6.333333 | 15.645 | 12.465 | 5.033333 | 23.195 | 10.73 | 15.645 | 0 | 0 | 0 | 0 | 0 | 0 | 0.7035543 | 2.1106628 | 0.9380724 | 2.1106628 | 0 | 0.7035543 | 217.3333 | 35 | 15.55556 | 229 | 194 | 217.3333 | 0.3529412 | 0 | 0.6470588 | 0 | 0 | 0.06058694 | 0.02061908 | -8.236364
181 | 689 | AB2 | GdNi2 | 1.5 | 90 | 300 | 1 | Shaltiel, 1979 | 361 |  |  |  | GdNi2 | 0.157027 | 2.71952e-08 | -17.42023 | -8.956776 | -0.4039525 | 6 | 9.775803 | 93.3008 | 15.55013 | 0.8732521 | 2 | 0.745356 | 0.6933613 | 0.6707822 | 0.6674082 | 0.6667317 | 40 | 36 | 16 | 64 | 28 | 28 | 49.66667 | 34 | 15.11111 | 61 | 27 | 61 | 91.5456 | 98.5566 | 43.80293 | 157.25 | 58.6934 | 58.6934 | 1680.667 | 142 | 63.11111 | 1728 | 1586 | 1728 | 7.666667 | 7 | 3.111111 | 10 | 3 | 10 | 4.666667 | 2 | 0.8888889 | 6 | 4 | 4 | 148 | 72 | 32 | 196 | 124 | 124 | 1.673333 | 0.71 | 0.3155556 | 1.91 | 1.2 | 1.91 | 2 | 0 | 0 | 2 | 2 | 2 | 0 | 0 | 0 | 0 | 0 | 0 | 5.666667 | 7 | 3.111111 | 8 | 1 | 8 | 2.333333 | 7 | 3.111111 | 7 | 0 | 0 | 10 | 0 | 0 | 10 | 10 | 10 | 0 | 0 | 0 | 0 | 0 | 0 | 0 | 0 | 0 | 0 | 0 | 0 | 4.333333 | 7 | 3.111111 | 9 | 2 | 2 | 2.333333 | 7 | 3.111111 | 7 | 0 | 0 | 6.666667 | 14 | 6.222222 | 16 | 2 | 2 | 17.56333 | 21.73 | 9.657778 | 32.05 | 10.32 | 10.32 | 0 | 0 | 0 | 0 | 0 | 0 | 0.3969298 | 0.5953947 | 0.2646199 | 0.5953947 | 0 | 0.5953947 | 214.6667 | 31 | 13.77778 | 225 | 194 | 225 | 0.2 | 0 | 0.5666667 | 0.2333333 | 0 | 0.1184072 | 0.05262542 | -17.4385
177 | 659 | AB2 | ErFe2 | 1.5 | 57.9 | 80 | 0.001 | Kierstead, 1980 | 356 |  |  |  | ErFe2 (M) | 0.1065208 | 2.631235e-05 | -10.54547 | -7.28606016 | -0.123702515 | 6 | 9.858419 | 93.9716 | 15.66193 | 0.9208186 | 2 | 0.745356 | 0.6933613 | 0.6707822 | 0.6674082 | 0.6667317 | 40 | 42 | 18.66667 | 68 | 26 | 26 | 48.33333 | 20 | 8.888889 | 55 | 35 | 55 | 92.983 | 111.414 | 49.51733 | 167.259 | 55.845 | 55.845 | 1797.333 | 41 | 18.22222 | 1811 | 1770 | 1811 | 6.333333 | 5 | 2.222222 | 8 | 3 | 8 | 4.666667 | 2 | 0.8888889 | 6 | 4 | 4 | 151 | 57 | 25.33333 | 189 | 132 | 132 | 1.633333 | 0.59 | 0.2622222 | 1.83 | 1.24 | 1.83 | 2 | 0 | 0 | 2 | 2 | 2 | 0 | 0 | 0 | 0 | 0 | 0 | 4 | 6 | 2.666667 | 6 | 0 | 6 | 4 | 12 | 5.333333 | 12 | 0 | 0 | 10 | 6 | 2.666667 | 14 | 8 | 8 | 0 | 0 | 0 | 0 | 0 | 0 | 0 | 0 | 0 | 0 | 0 | 0 | 2.666667 | 4 | 1.777778 | 4 | 0 | 4 | 0.6666667 | 2 | 0.8888889 | 2 | 0 | 0 | 3.333333 | 2 | 0.8888889 | 4 | 2 | 4 | 17.34833 | 19.855 | 8.824444 | 30.585 | 10.73 | 10.73 | 0 | 0 | 0 | 0 | 0 | 0 | 1.407109 | 2.1106628 | 0.9380724 | 2.1106628 | 0 | 2.1106628 | 217.3333 | 35 | 15.55556 | 229 | 194 | 229 | 0.2 | 0 | 0.4 | 0.4 | 0 | 0.08334582 | 0.03704259 | -10.55723
497 | 2235 | MIC | PrCo3 | 1.3 | 54.2 | 100 | 0.02 | Clinton, 1975 | 102 |  |  |  | PrCo3 | 0.1127247 | 0.0002468648 | -8.30667 | -6.53789325 | -0.009371372 | 12 | 8.417617 | 188.0218 | 15.66849 | 0.8192378 | 2 | 0.7905694 | 0.7591472 | 0.7506163 | 0.750049 | 0.7500013 | 35 | 32 | 12 | 59 | 27 | 27 | 47.75 | 41 | 15.375 | 58 | 17 | 58 | 79.42680875 | 81.974455 | 30.74042 | 140.90765 | 58.933195 | 58.933195 | 1627 | 564 | 211.5 | 1768 | 1204 | 1768 | 7.5 | 6 | 2.25 | 9 | 3 | 9 | 4.5 | 2 | 0.75 | 6 | 4 | 4 | 145.25 | 77 | 28.875 | 203 | 126 | 126 | 1.6925 | 0.75 | 0.28125 | 1.88 | 1.13 | 1.88 | 2 | 0 | 0 | 2 | 2 | 2 | 0 | 0 | 0 | 0 | 0 | 0 | 5.25 | 7 | 2.625 | 7 | 0 | 7 | 0.75 | 3 | 1.125 | 3 | 0 | 0 | 8 | 4 | 1.5 | 9 | 5 | 9 | 0 | 0 | 0 | 0 | 0 | 0 | 0 | 0 | 0 | 0 | 0 | 0 | 2.25 | 3 | 1.125 | 3 | 0 | 3 | 2.75 | 11 | 4.125 | 11 | 0 | 0 | 5 | 8 | 3 | 11 | 3 | 3 | 16.6025 | 25.43 | 9.53625 | 35.675 | 10.245 | 10.245 | 0 | 0 | 0 | 0 | 0 | 0 | 1.1613534 | 1.5484712 | 0.5806767 | 1.5484712 | 0 | 1.5484712 | 194 | 0 | 0 | 194 | 194 | 194 | 0.25 | 0 | 0.65625 | 0.09375 | 0 | 0.1311849 | 0.04919435 | -8.317675
79 | 291 | AB | UCo | 0.6 | 55 | 150 | 0.08 | Yamamoto, 1991 | 398 |  |  |  | UCo | 0.1089782 | 0.0001139202 | -9.080012 | -9.464831 | -0.2596824 | 8 | 15.68559 | 125.7504 | 15.7188 | 1.112108 | 2 | 0.7071068 | 0.6299605 | 0.5743492 | 0.5520448 | 0.5358867 | 59.5 | 65 | 32.5 | 92 | 27 | 59.5 | 39 | 38 | 19 | 58 | 20 | 39 | 148.4810525 | 179.095715 | 89.5478575 | 238.02891 | 58.933195 | 148.4810525 | 1588 | 360 | 180 | 1768 | 1408 | 1588 | 6 | 6 | 3 | 9 | 3 | 6 | 5.5 | 3 | 1.5 | 7 | 4 | 5.5 | 161 | 70 | 35 | 196 | 126 | 161 | 1.63 | 0.5 | 0.25 | 1.88 | 1.38 | 1.63 | 2 | 0 | 0 | 2 | 2 | 2 | 0 | 0 | 0 | 0 | 0 | 0 | 4 | 6 | 3 | 7 | 1 | 4 | 1.5 | 3 | 1.5 | 3 | 0 | 1.5 | 7.5 | 3 | 1.5 | 9 | 6 | 7.5 | 0 | 0 | 0 | 0 | 0 | 0 | 0 | 0 | 0 | 0 | 0 | 0 | 6 | 6 | 3 | 9 | 3 | 6 | 5.5 | 11 | 5.5 | 11 | 0 | 5.5 | 11.5 | 17 | 8.5 | 20 | 3 | 11.5 | 15.135 | 9.78 | 4.89 | 20.025 | 10.245 | 15.135 | 0 | 0 | 0 | 0 | 0 | 0 | 0.7742356 | 1.5484712 | 0.7742356 | 1.5484712 | 0 | 0.7742356 | 128.5 | 131 | 65.5 | 194 | 63 | 128.5 | 0.2666667 | 0 | 0.5333333 | 0.2 | 0 | 0.06058694 | 0.03029347 | -9.09118
178 | 678 | AB2 | GdCo2 | 1.5 | 48 | 200 | 2 | Shaltiel, 1979 | 361 |  |  |  | GdCo2 (M) | 0.1072107 | 0.001551183 | -6.468737 | -9.611856 | -0.1730852 | 6 | 9.649099 | 94.69102 | 15.78184 | 0.8838963 | 2 | 0.745356 | 0.6933613 | 0.6707822 | 0.6674082 | 0.6667317 | 39.33333 | 37 | 16.44444 | 64 | 27 | 27 | 47.66667 | 31 | 13.77778 | 58 | 27 | 58 | 91.70546 | 98.316805 | 43.69636 | 157.25 | 58.933195 | 58.933195 | 1707.333 | 182 | 80.88889 | 1768 | 1586 | 1768 | 7 | 6 | 2.666667 | 9 | 3 | 9 | 4.666667 | 2 | 0.8888889 | 6 | 4 | 4 | 149.3333 | 70 | 31.11111 | 196 | 126 | 126 | 1.653333 | 0.68 | 0.3022222 | 1.88 | 1.2 | 1.88 | 2 | 0 | 0 | 2 | 2 | 2 | 0 | 0 | 0 | 0 | 0 | 0 | 5 | 6 | 2.666667 | 7 | 1 | 7 | 2.333333 | 7 | 3.111111 | 7 | 0 | 0 | 9.333333 | 1 | 0.4444444 | 10 | 9 | 9 | 0 | 0 | 0 | 0 | 0 | 0 | 0 | 0 | 0 | 0 | 0 | 0 | 5 | 6 | 2.666667 | 9 | 3 | 3 | 2.333333 | 7 | 3.111111 | 7 | 0 | 0 | 7.333333 | 13 | 5.777778 | 16 | 3 | 3 | 17.51333 | 21.805 | 9.691111 | 32.05 | 10.245 | 10.245 | 0 | 0 | 0 | 0 | 0 | 0 | 1.032314 | 1.5484712 | 0.6882094 | 1.5484712 | 0 | 1.5484712 | 194 | 0 | 2.842171e-14 | 194 | 194 | 194 | 0.2142857 | 0 | 0.5357143 | 0.25 | 0 | 0.1091685 | 0.04851934 | -6.478484
75 | 251 | AB | HfCo | 1.3 | 59 | 50 | 0.001 | van Essen, 1979 | 386 |  |  |  | HfCo | 0.1251456 | 0.0001586043 | -8.749098 | -8.931203515 | -0.3990736475 | 4 | 12.43769 | 63.39612 | 15.84903 | 0.9009391 | 2 | 0.7071068 | 0.6299605 | 0.5743492 | 0.5520448 | 0.5358867 | 49.5 | 45 | 22.5 | 72 | 27 | 49.5 | 51.5 | 13 | 6.5 | 58 | 45 | 51.5 | 118.7115975 | 119.556805 | 59.7784025 | 178.49 | 58.933195 | 118.7115975 | 2137 | 738 | 369 | 2506 | 1768 | 2137 | 6.5 | 5 | 2.5 | 9 | 4 | 6.5 | 5 | 2 | 1 | 6 | 4 | 5 | 150.5 | 49 | 24.5 | 175 | 126 | 150.5 | 1.59 | 0.58 | 0.29 | 1.88 | 1.3 | 1.59 | 2 | 0 | 0 | 2 | 2 | 2 | 0 | 0 | 0 | 0 | 0 | 0 | 4.5 | 5 | 2.5 | 7 | 2 | 4.5 | 7 | 14 | 7 | 14 | 0 | 7 | 13.5 | 9 | 4.5 | 18 | 9 | 13.5 | 0 | 0 | 0 | 0 | 0 | 0 | 0 | 0 | 0 | 0 | 0 | 0 | 5.5 | 5 | 2.5 | 8 | 3 | 5.5 | 0 | 0 | 0 | 0 | 0 | 0 | 5.5 | 5 | 2.5 | 8 | 3 | 5.5 | 16.2225 | 11.955 | 5.9775 | 22.2 | 10.245 | 16.2225 | 0 | 0 | 0 | 0 | 0 | 0 | 0.7742356 | 1.5484712 | 0.7742356 | 1.5484712 | 0 | 0.7742356 | 194 | 0 | 0 | 194 | 194 | 194 | 0.1481481 | 0 | 0.3333333 | 0.5185185 | 0 | 0.08066068 | 0.04033034 | -8.761079
337 | 1254 | AB5 | LaCu5 | 0.8 | 42.7 | 101 | 5 | Spada, 1987 | 255 |  |  |  | LaCu5 | 0.1275065 | 0.1511396 | -1.889551 | -4.384982 | -0.1442574 | 6 | 7.947285 | 95.41132 | 15.90189 | 0.7947737 | 2 | 0.8498366 | 0.8355497 | 0.8333867 | 0.8333349 | 0.8333333 | 33.66667 | 28 | 7.777778 | 57 | 29 | 29 | 55.5 | 51 | 14.16667 | 64 | 13 | 64 | 76.10591 | 75.35947 | 20.93319 | 138.90547 | 63.546 | 63.546 | 1330.308 | 164.77 | 45.76944 | 1357.77 | 1193 | 1357.77 | 9.666667 | 8 | 2.222222 | 11 | 3 | 11 | 4.333333 | 2 | 0.5555556 | 6 | 4 | 4 | 144.5 | 75 | 20.83333 | 207 | 132 | 132 | 1.766667 | 0.8 | 0.2222222 | 1.9 | 1.1 | 1.9 | 1.166667 | 1 | 0.2777778 | 2 | 1 | 1 | 0 | 0 | 0 | 0 | 0 | 0 | 8.5 | 9 | 2.5 | 10 | 1 | 10 | 0 | 0 | 0 | 0 | 0 | 0 | 9.666667 | 8 | 2.222222 | 11 | 3 | 11 | 0.8333333 | 1 | 0.2777778 | 1 | 0 | 1 | 0 | 0 | 0 | 0 | 0 | 0 | 1.5 | 9 | 2.5 | 9 | 0 | 0 | 0 | 0 | 0 | 0 | 0 | 0 | 2.333333 | 8 | 2.222222 | 9 | 1 | 1 | 15.37458 | 25.8275 | 7.174306 | 36.8975 | 11.07 | 11.07 | 0 | 0 | 0 | 0 | 0 | 0 | 0 | 0 | 0 | 0 | 0 | 0 | 219.8333 | 31 | 8.611111 | 225 | 194 | 225 | 0.1206897 | 0 | 0.8793103 | 0 | 0 | 0.1478562 | 0.04107117 | -1.898222
93 | 368 | AB2 | DyFe2 | 1.5 | 58 | 80 | 0.0001 | Kierstead, 1980 | 356 |  |  |  | DyFe2 (M) | 0.08765993 | 2.614755e-06 | -12.85434 | -7.257435 | -0.082399365 | 6 | 9.501325 | 95.83994 | 15.97332 | 0.9209247 | 2 | 0.745356 | 0.6933613 | 0.6707822 | 0.6674082 | 0.6667317 | 39.33333 | 40 | 17.77778 | 66 | 26 | 26 | 47 | 24 | 10.66667 | 55 | 31 | 55 | 91.39667 | 106.655 | 47.40222 | 162.5 | 55.845 | 55.845 | 1769 | 126 | 56 | 1811 | 1685 | 1811 | 6.333333 | 5 | 2.222222 | 8 | 3 | 8 | 4.666667 | 2 | 0.8888889 | 6 | 4 | 4 | 152 | 60 | 26.66667 | 192 | 132 | 132 | 1.626667 | 0.61 | 0.2711111 | 1.83 | 1.22 | 1.83 | 2 | 0 | 0 | 2 | 2 | 2 | 0 | 0 | 0 | 0 | 0 | 0 | 4 | 6 | 2.666667 | 6 | 0 | 6 | 3.333333 | 10 | 4.444444 | 10 | 0 | 0 | 9.333333 | 4 | 1.777778 | 12 | 8 | 8 | 0 | 0 | 0 | 0 | 0 | 0 | 0 | 0 | 0 | 0 | 0 | 0 | 2.666667 | 4 | 1.777778 | 4 | 0 | 4 | 1.333333 | 4 | 1.777778 | 4 | 0 | 0 | 4 | 0 | 0 | 4 | 4 | 4 | 17.56667 | 20.51 | 9.115556 | 31.24 | 10.73 | 10.73 | 0 | 0 | 0 | 0 | 0 | 0 | 1.407109 | 2.1106628 | 0.9380724 | 2.1106628 | 0 | 2.1106628 | 217.3333 | 35 | 15.55556 | 229 | 194 | 229 | 0.2142857 | 0 | 0.4285714 | 0.3571429 | 0 | 0.08882928 | 0.03947968 | -12.86612
180 | 685 | AB2 | GdMn2 | 1.1 | 87.5 | 360 | 1 | Shaltiel, 1979 | 361 |  |  |  | GdMn2 | 0.1381979 | 7.743612e-09 | -18.6764 | -10.57892 | 0.22602486 | 6 | 9.214801 | 96.27409 | 16.04568 | 1.029679 | 2 | 0.745356 | 0.6933613 | 0.6707822 | 0.6674082 | 0.6667317 | 38 | 39 | 17.33333 | 64 | 25 | 25 | 43.66667 | 25 | 11.11111 | 52 | 27 | 52 | 89.04203 | 102.311955 | 45.47198 | 157.25 | 54.938045 | 54.938045 | 1541.333 | 67 | 29.77778 | 1586 | 1519 | 1519 | 5.666667 | 4 | 1.777778 | 7 | 3 | 7 | 4.666667 | 2 | 0.8888889 | 6 | 4 | 4 | 158 | 57 | 25.33333 | 196 | 139 | 139 | 1.433333 | 0.35 | 0.1555556 | 1.55 | 1.2 | 1.55 | 2 | 0 | 0 | 2 | 2 | 2 | 0 | 0 | 0 | 0 | 0 | 0 | 3.666667 | 4 | 1.777778 | 5 | 1 | 5 | 2.333333 | 7 | 3.111111 | 7 | 0 | 0 | 8 | 3 | 1.333333 | 10 | 7 | 7 | 0 | 0 | 0 | 0 | 0 | 0 | 0 | 0 | 0 | 0 | 0 | 0 | 6.333333 | 4 | 1.777778 | 9 | 5 | 5 | 2.333333 | 7 | 3.111111 | 7 | 0 | 0 | 8.666667 | 11 | 4.888889 | 16 | 5 | 5 | 17.67506 | 21.56241 | 9.583295 | 32.05 | 10.48759 | 10.48759 | 0 | 0 | 0 | 0 | 0 | 0 | 0.0002067471 | 0.0003101207 | 0.0001378314 | 0.0003101207 | 0 | 0.0003101207 | 209.3333 | 23 | 10.22222 | 217 | 194 | 217 | 0.25 | 0 | 0.4583333 | 0.2916667 | 0 | 0.03016081 | 0.0134048 | -18.69417
77 | 254 | AB | HfNi | 1.3 | 50 | 50 | 0.02 | van Essen, 1979 | 386 |  |  |  | HfNi (M) | 0.1222017 | 0.004200788 | -5.472483 | -8.38627 | -0.518600325 | 4 | 12.18394 | 64.65105 | 16.16276 | 0.8659575 | 2 | 0.7071068 | 0.6299605 | 0.5743492 | 0.5520448 | 0.5358867 | 50 | 44 | 22 | 72 | 28 | 50 | 53 | 16 | 8 | 61 | 45 | 53 | 118.5917 | 119.7966 | 59.8983 | 178.49 | 58.6934 | 118.5917 | 2117 | 778 | 389 | 2506 | 1728 | 2117 | 7 | 6 | 3 | 10 | 4 | 7 | 5 | 2 | 1 | 6 | 4 | 5 | 149.5 | 51 | 25.5 | 175 | 124 | 149.5 | 1.605 | 0.61 | 0.305 | 1.91 | 1.3 | 1.605 | 2 | 0 | 0 | 2 | 2 | 2 | 0 | 0 | 0 | 0 | 0 | 0 | 5 | 6 | 3 | 8 | 2 | 5 | 7 | 14 | 7 | 14 | 0 | 7 | 14 | 8 | 4 | 18 | 10 | 14 | 0 | 0 | 0 | 0 | 0 | 0 | 0 | 0 | 0 | 0 | 0 | 0 | 5 | 6 | 3 | 8 | 2 | 5 | 0 | 0 | 0 | 0 | 0 | 0 | 5 | 6 | 3 | 8 | 2 | 5 | 16.26 | 11.88 | 5.94 | 22.2 | 10.32 | 16.26 | 0 | 0 | 0 | 0 | 0 | 0 | 0.29769735 | 0.5953947 | 0.29769735 | 0.5953947 | 0 | 0.29769735 | 209.5 | 31 | 15.5 | 225 | 194 | 209.5 | 0.1428571 | 0 | 0.3571429 | 0.5 | 0 | 0.08882928 | 0.04441464 | -5.482636
83 | 310 | AB | ZrCo | 1.7 | 76.3 | 200 | 0.005 | Konishi, 1995 | 858 |  |  |  | ZrCo | 0.1172086 | 5.685684e-08 | -16.68273 | -8.115121055 | -0.286362905 | 2 | 7.649626 | 32.5953 | 16.29765 | 0.8761391 | 2 | 0.7071068 | 0.6299605 | 0.5743492 | 0.5520448 | 0.5358867 | 33.5 | 13 | 6.5 | 40 | 27 | 33.5 | 51 | 14 | 7 | 58 | 44 | 51 | 75.0785975 | 32.290805 | 16.1454025 | 91.224 | 58.933195 | 75.0785975 | 1948 | 360 | 180 | 2128 | 1768 | 1948 | 6.5 | 5 | 2.5 | 9 | 4 | 6.5 | 4.5 | 1 | 0.5 | 5 | 4 | 4.5 | 150.5 | 49 | 24.5 | 175 | 126 | 150.5 | 1.605 | 0.55 | 0.275 | 1.88 | 1.33 | 1.605 | 2 | 0 | 0 | 2 | 2 | 2 | 0 | 0 | 0 | 0 | 0 | 0 | 4.5 | 5 | 2.5 | 7 | 2 | 4.5 | 0 | 0 | 0 | 0 | 0 | 0 | 6.5 | 5 | 2.5 | 9 | 4 | 6.5 | 0 | 0 | 0 | 0 | 0 | 0 | 0 | 0 | 0 | 0 | 0 | 0 | 5.5 | 5 | 2.5 | 8 | 3 | 5.5 | 0 | 0 | 0 | 0 | 0 | 0 | 5.5 | 5 | 2.5 | 8 | 3 | 5.5 | 16.72 | 12.95 | 6.475 | 23.195 | 10.245 | 16.72 | 0 | 0 | 0 | 0 | 0 | 0 | 0.7742356 | 1.5484712 | 0.7742356 | 1.5484712 | 0 | 0.7742356 | 194 | 0 | 0 | 194 | 194 | 194 | 0.3076923 | 0 | 0.6923077 | 0 | 0 | 0.07283617 | 0.03641809 | -16.69822
179 | 681 | AB2 | GdFe2 | 1.5 | 29 | 292 | 1 | Shaltiel, 1979 | 361 |  |  |  | GdFe2 | 0.05131381 | 0.003977757 | -5.527037 | -10.41376 | -0.07509406 | 6 | 9.101616 | 98.13321 | 16.35553 | 0.9232804 | 2 | 0.745356 | 0.6933613 | 0.6707822 | 0.6674082 | 0.6667317 | 38.66667 | 38 | 16.88889 | 64 | 26 | 26 | 45.66667 | 28 | 12.44444 | 55 | 27 | 55 | 89.64667 | 101.405 | 45.06889 | 157.25 | 55.845 | 55.845 | 1736 | 225 | 100 | 1811 | 1586 | 1811 | 6.333333 | 5 | 2.222222 | 8 | 3 | 8 | 4.666667 | 2 | 0.8888889 | 6 | 4 | 4 | 153.3333 | 64 | 28.44444 | 196 | 132 | 132 | 1.62 | 0.63 | 0.28 | 1.83 | 1.2 | 1.83 | 2 | 0 | 0 | 2 | 2 | 2 | 0 | 0 | 0 | 0 | 0 | 0 | 4.333333 | 5 | 2.222222 | 6 | 1 | 6 | 2.333333 | 7 | 3.111111 | 7 | 0 | 0 | 8.666667 | 2 | 0.8888889 | 10 | 8 | 8 | 0 | 0 | 0 | 0 | 0 | 0 | 0 | 0 | 0 | 0 | 0 | 0 | 5.666667 | 5 | 2.222222 | 9 | 4 | 4 | 2.333333 | 7 | 3.111111 | 7 | 0 | 0 | 8 | 12 | 5.333333 | 16 | 4 | 4 | 17.83667 | 21.32 | 9.475556 | 32.05 | 10.73 | 10.73 | 0 | 0 | 0 | 0 | 0 | 0 | 1.407109 | 2.1106628 | 0.9380724 | 2.1106628 | 0 | 2.1106628 | 217.3333 | 35 | 15.55556 | 229 | 194 | 229 | 0.2307692 | 0 | 0.5 | 0.2692308 | 0 | 0.09446106 | 0.04198269 | -5.532926
472 | 2093 | MIC | Gd3(AlNi3)2 | 1 | 33.6 | 300 | 5.6 | Pechev, 1997 | 839 |  |  |  | Gd3Ni6Al2 | 0.07294675 | 0.008389418 | -4.780784 | -8.202085 | -0.5228464 | 22 | 8.091759 | 360.3031 | 16.37742 | 0.7493408 | 3 | 0.6363636 | 0.573454 | 0.5492591 | 0.5460967 | 0.5455087 | 35.09091 | 51 | 15.7686 | 64 | 13 | 28 | 53.90909 | 46 | 14.67769 | 73 | 27 | 61 | 79.80668 | 130.2684614 | 42.24181 | 157.25 | 26.9815386 | 58.6934 | 1544.813 | 794.53 | 222.3064 | 1728 | 933.47 | 1728 | 8.636364 | 10 | 3.07438 | 13 | 3 | 10 | 4.363636 | 3 | 0.892562 | 6 | 3 | 4 | 143.0909 | 75 | 28.8595 | 196 | 121 | 124 | 1.661818 | 0.71 | 0.2707438 | 1.91 | 1.2 | 1.91 | 2 | 0 | 0 | 2 | 2 | 2 | 0.1818182 | 1 | 0.2975207 | 1 | 0 | 0 | 4.636364 | 8 | 3.669421 | 8 | 0 | 8 | 1.909091 | 7 | 2.77686 | 7 | 0 | 0 | 8.727273 | 7 | 2.082645 | 10 | 3 | 10 | 0 | 0 | 0 | 0 | 0 | 0 | 0.9090909 | 5 | 1.487603 | 5 | 0 | 0 | 3.545455 | 9 | 2.975207 | 9 | 0 | 2 | 1.909091 | 7 | 2.77686 | 7 | 0 | 0 | 6.363636 | 14 | 5.256198 | 16 | 2 | 2 | 17.36636 | 21.73 | 8.009256 | 32.05 | 10.32 | 10.32 | 0 | 0 | 0 | 0 | 0 | 0 | 0.3247607 | 0.5953947 | 0.295237 | 0.5953947 | 0 | 0.5953947 | 216.5455 | 31 | 12.29752 | 225 | 194 | 225 | 0.2291667 | 0.02083333 | 0.53125 | 0.21875 | 0 | 0.1184072 | 0.04372297 | -4.787607
191 | 749 | AB2 | PrCo2 | 1.5 | 67 | 100 | 0.001 | Clinton, 1975 | 102 |  |  |  | PrCo2 | 0.1221203 | 4.372166e-06 | -12.34025 | -6.329428405 | 0.005269318 | 6 | 8.720558 | 98.54975 | 16.42496 | 0.8897229 | 2 | 0.745356 | 0.6933613 | 0.6707822 | 0.6674082 | 0.6667317 | 37.66667 | 32 | 14.22222 | 59 | 27 | 27 | 44.33333 | 41 | 18.22222 | 58 | 17 | 58 | 86.25801 | 81.974455 | 36.43309 | 140.90765 | 58.933195 | 58.933195 | 1580 | 564 | 250.6667 | 1768 | 1204 | 1768 | 7 | 6 | 2.666667 | 9 | 3 | 9 | 4.666667 | 2 | 0.8888889 | 6 | 4 | 4 | 151.6667 | 77 | 34.22222 | 203 | 126 | 126 | 1.63 | 0.75 | 0.3333333 | 1.88 | 1.13 | 1.88 | 2 | 0 | 0 | 2 | 2 | 2 | 0 | 0 | 0 | 0 | 0 | 0 | 4.666667 | 7 | 3.111111 | 7 | 0 | 7 | 1 | 3 | 1.333333 | 3 | 0 | 0 | 7.666667 | 4 | 1.777778 | 9 | 5 | 9 | 0 | 0 | 0 | 0 | 0 | 0 | 0 | 0 | 0 | 0 | 0 | 0 | 2 | 3 | 1.333333 | 3 | 0 | 3 | 3.666667 | 11 | 4.888889 | 11 | 0 | 0 | 5.666667 | 8 | 3.555556 | 11 | 3 | 3 | 18.72167 | 25.43 | 11.30222 | 35.675 | 10.245 | 10.245 | 0 | 0 | 0 | 0 | 0 | 0 | 1.032314 | 1.5484712 | 0.6882094 | 1.5484712 | 0 | 1.5484712 | 194 | 0 | 2.842171e-14 | 194 | 194 | 194 | 0.2608696 | 0 | 0.6086957 | 0.1304348 | 0 | 0.1311849 | 0.05830442 | -12.35386
504 | 2291 | MIC | Ti3Al | 2.9 | 47 | 50 | 0.8 | Rudman, 1978 | 191 |  |  |  | Ti3Al | 0.143588 | 0.1845239 | -1.689976 | -7.136113 | -0.2762413 | 8 | 4.248868 | 133.3338 | 16.66673 | 0.852475 | 2 | 0.7905694 | 0.7591472 | 0.7506163 | 0.750049 | 0.7500013 | 19.75 | 9 | 3.375 | 22 | 13 | 22 | 50.5 | 30 | 11.25 | 73 | 43 | 43 | 42.64563465 | 20.8854614 | 7.832048025 | 47.867 | 26.9815386 | 47.867 | 1689.1175 | 1007.53 | 377.82375 | 1941 | 933.47 | 1941 | 6.25 | 9 | 3.375 | 13 | 4 | 4 | 3.75 | 1 | 0.375 | 4 | 3 | 4 | 150.25 | 39 | 14.625 | 160 | 121 | 160 | 1.5575 | 0.07 | 0.02625 | 1.61 | 1.54 | 1.54 | 2 | 0 | 0 | 2 | 2 | 2 | 0.25 | 1 | 0.375 | 1 | 0 | 0 | 1.5 | 2 | 0.75 | 2 | 0 | 2 | 0 | 0 | 0 | 0 | 0 | 0 | 3.75 | 1 | 0.375 | 4 | 3 | 4 | 0 | 0 | 0 | 0 | 0 | 0 | 1.25 | 5 | 1.875 | 5 | 0 | 0 | 6 | 8 | 3 | 8 | 0 | 8 | 0 | 0 | 0 | 0 | 0 | 0 | 7.25 | 3 | 1.125 | 8 | 5 | 8 | 16.6375 | 0.21 | 0.07875 | 16.69 | 16.48 | 16.69 | 0 | 0 | 0 | 0 | 0 | 0 | 1.69e-05 | 2.253333e-05 | 8.45e-06 | 2.253333e-05 | 0 | 2.253333e-05 | 201.75 | 31 | 11.625 | 225 | 194 | 194 | 0.5333333 | 0.06666667 | 0.4 | 0 | 0 | 0.00122425 | 0.0004590937 | -1.69952
90 | 318 | AB | ZrNi | 2 | 64 | 300 | 1 | Nemirovskaya, 1991 | 606 |  |  |  | ZrNi | 0.1116636 | 4.169494e-06 | -12.38772 | -7.617808 | -0.4535103925 | 4 | 7.396411 | 67.31473 | 16.82868 | 0.8316911 | 2 | 0.7071068 | 0.6299605 | 0.5743492 | 0.5520448 | 0.5358867 | 34 | 12 | 6 | 40 | 28 | 34 | 52.5 | 17 | 8.5 | 61 | 44 | 52.5 | 74.9587 | 32.5306 | 16.2653 | 91.224 | 58.6934 | 74.9587 | 1928 | 400 | 200 | 2128 | 1728 | 1928 | 7 | 6 | 3 | 10 | 4 | 7 | 4.5 | 1 | 0.5 | 5 | 4 | 4.5 | 149.5 | 51 | 25.5 | 175 | 124 | 149.5 | 1.62 | 0.58 | 0.29 | 1.91 | 1.33 | 1.62 | 2 | 0 | 0 | 2 | 2 | 2 | 0 | 0 | 0 | 0 | 0 | 0 | 5 | 6 | 3 | 8 | 2 | 5 | 0 | 0 | 0 | 0 | 0 | 0 | 7 | 6 | 3 | 10 | 4 | 7 | 0 | 0 | 0 | 0 | 0 | 0 | 0 | 0 | 0 | 0 | 0 | 0 | 5 | 6 | 3 | 8 | 2 | 5 | 0 | 0 | 0 | 0 | 0 | 0 | 5 | 6 | 3 | 8 | 2 | 5 | 16.7575 | 12.875 | 6.4375 | 23.195 | 10.32 | 16.7575 | 0 | 0 | 0 | 0 | 0 | 0 | 0.29769735 | 0.5953947 | 0.29769735 | 0.5953947 | 0 | 0.29769735 | 209.5 | 31 | 15.5 | 225 | 194 | 209.5 | 0.2857143 | 0 | 0.7142857 | 0 | 0 | 0.08066068 | 0.04033034 | -12.40071
238 | 925 | AB2 | ZrCrMo | 1.3 | 27.6 | 25 | 0.2 | Mitrokhin, 1981 | 1148 |  |  | sloping plateau | ZrMoCr | 0.07918973 | 0.2 | -1.609438 | -9.74716 | -0.06497087 | 6 | 7.82017 | 101.5668 | 16.92779 | 0.9394248 | 3 | 0.5773503 | 0.4807499 | 0.4152436 | 0.3899769 | 0.3720411 | 35.33333 | 18 | 7.555556 | 42 | 24 | 35.33333 | 47.66667 | 6 | 2.444444 | 50 | 44 | 47.66667 | 79.7267 | 43.9639 | 18.48707 | 95.96 | 51.9961 | 79.7267 | 2401.333 | 768 | 329.7778 | 2896 | 2128 | 2401.333 | 5.333333 | 2 | 0.8888889 | 6 | 4 | 5.333333 | 4.666667 | 1 | 0.4444444 | 5 | 4 | 4.666667 | 156 | 36 | 12.66667 | 175 | 139 | 156 | 1.716667 | 0.83 | 0.2955556 | 2.16 | 1.33 | 1.716667 | 1.333333 | 1 | 0.4444444 | 2 | 1 | 1.333333 | 0 | 0 | 0 | 0 | 0 | 0 | 4 | 3 | 1.333333 | 5 | 2 | 4 | 0 | 0 | 0 | 0 | 0 | 0 | 5.333333 | 2 | 0.8888889 | 6 | 4 | 5.333333 | 0.6666667 | 1 | 0.4444444 | 1 | 0 | 0.6666667 | 0 | 0 | 0 | 0 | 0 | 0 | 6 | 3 | 1.333333 | 8 | 5 | 6 | 0 | 0 | 0 | 0 | 0 | 0 | 6.666667 | 2 | 0.8888889 | 8 | 6 | 6.666667 | 16.69167 | 12.005 | 4.335556 | 23.195 | 11.19 | 16.69167 | 0 | 0 | 0 | 0 | 0 | 0 | 0 | 0 | 0 | 0 | 0 | 0 | 217.3333 | 35 | 15.55556 | 229 | 194 | 217.3333 | 0.25 | 0 | 0.75 | 0 | 0 | 0.1582103 | 0.05458998 | -1.615042
22 | 117 | A2B | Mg2Ni | 3.6 | 64.5 | 299 | 3.2 | Reilly, 1968 | 88 |  |  |  | Mg2Ni | 0.1224033 | 1.240158e-05 | -11.29769 | -3.167493 | -0.17091164 | 18 | 3.481329 | 307.0921 | 17.06067 | 0.6085647 | 2 | 0.745356 | 0.6933613 | 0.6707822 | 0.6674082 | 0.6667317 | 17.33333 | 16 | 7.111111 | 28 | 12 | 12 | 65.66667 | 7 | 3.111111 | 68 | 61 | 68 | 35.7678 | 34.3884 | 15.28373 | 58.6934 | 24.305 | 24.305 | 1191.333 | 805 | 357.7778 | 1728 | 923 | 923 | 4.666667 | 8 | 3.555556 | 10 | 2 | 2 | 3.333333 | 1 | 0.4444444 | 4 | 3 | 3 | 135.3333 | 17 | 7.555556 | 141 | 124 | 141 | 1.51 | 0.6 | 0.2666667 | 1.91 | 1.31 | 1.31 | 2 | 0 | 0 | 2 | 2 | 2 | 0 | 0 | 0 | 0 | 0 | 0 | 2.666667 | 8 | 3.555556 | 8 | 0 | 0 | 0 | 0 | 0 | 0 | 0 | 0 | 4.666667 | 8 | 3.555556 | 10 | 2 | 2 | 0 | 0 | 0 | 0 | 0 | 0 | 0 | 0 | 0 | 0 | 0 | 0 | 0.6666667 | 2 | 0.8888889 | 2 | 0 | 0 | 0 | 0 | 0 | 0 | 0 | 0 | 0.6666667 | 2 | 0.8888889 | 2 | 0 | 0 | 18.7 | 12.57 | 5.586667 | 22.89 | 10.32 | 22.89 | 0 | 0 | 0 | 0 | 0 | 0 | 0.1984649 | 0.5953947 | 0.2646199 | 0.5953947 | 0 | 0 | 204.3333 | 31 | 13.77778 | 225 | 194 | 194 | 0.4285714 | 0 | 0.5714286 | 0 | 0 | 0.08606881 | 0.03825281 | -11.31078
120 | 484 | AB2 | UAlNi | 0.5 | 74.6 | 100 | 0.0003 | Yamanaka, 1999 | 1260 |  |  |  | UNiAl (M) | 0.1324774 | 7.082644e-07 | -14.16045 | -7.224642 | -0.2814815 | 9 | 10.40808 | 154.9343 | 17.21492 | 0.772922 | 3 | 0.5773503 | 0.4807499 | 0.4152436 | 0.3899769 | 0.3720411 | 44.33333 | 79 | 31.77778 | 92 | 13 | 44.33333 | 51.33333 | 53 | 20.88889 | 73 | 20 | 51.33333 | 107.9013 | 211.0473714 | 86.75175 | 238.02891 | 26.9815386 | 107.9013 | 1356.49 | 794.53 | 282.0133 | 1728 | 933.47 | 1356.49 | 8.666667 | 10 | 3.777778 | 13 | 3 | 8.666667 | 4.666667 | 4 | 1.555556 | 7 | 3 | 4.666667 | 147 | 75 | 32.66667 | 196 | 121 | 147 | 1.633333 | 0.53 | 0.1844444 | 1.91 | 1.38 | 1.633333 | 2 | 0 | 0 | 2 | 2 | 2 | 0.3333333 | 1 | 0.4444444 | 1 | 0 | 0.3333333 | 3 | 8 | 3.333333 | 8 | 0 | 3 | 1 | 3 | 1.333333 | 3 | 0 | 1 | 6.333333 | 7 | 2.444444 | 10 | 3 | 6.333333 | 0 | 0 | 0 | 0 | 0 | 0 | 1.666667 | 5 | 2.222222 | 5 | 0 | 1.666667 | 3.666667 | 9 | 3.555556 | 9 | 0 | 3.666667 | 3.666667 | 11 | 4.888889 | 11 | 0 | 3.666667 | 9 | 18 | 7.333333 | 20 | 2 | 9 | 15.60833 | 9.705 | 3.525556 | 20.025 | 10.32 | 15.60833 | 0 | 0 | 0 | 0 | 0 | 0 | 0.1984649 | 0.5953947 | 0.2646199 | 0.5953947 | 0 | 0.1984649 | 171 | 162 | 72 | 225 | 63 | 171 | 0.3157895 | 0.05263158 | 0.4736842 | 0.1578947 | 0 | 0.06781595 | 0.02293392 | -14.1756
510 | 2405 | MIC | Zr3V3O | 1.2 | 152 | 700 | 0.1 | Mendelsohn, 1982 | 440 |  |  |  | Zr3V3O | 0.1370497 | 3.377889e-20 | -44.83445 | -7.745764 | -0.3043808 | 28 | 6.092534 | 482.4145 | 17.22909 | 0.8205405 | 3 | 0.6226998 | 0.5432789 | 0.4925017 | 0.4731967 | 0.4593319 | 28.14286 | 32 | 10.16327 | 40 | 8 | 31.5 | 51 | 43 | 10.28571 | 87 | 44 | 45 | 63.2137 | 75.2246 | 24.00883 | 91.224 | 15.9994 | 71.08275 | 1855.4 | 2128.2 | 514.4571 | 2183 | 54.8 | 2155.5 | 6.142857 | 12 | 2.816327 | 16 | 4 | 4.5 | 4.142857 | 3 | 0.7346939 | 5 | 2 | 4.5 | 150 | 109 | 24 | 175 | 66 | 164 | 1.76 | 2.11 | 0.48 | 3.44 | 1.33 | 1.48 | 2 | 0 | 0 | 2 | 2 | 2 | 0.5714286 | 4 | 0.9795918 | 4 | 0 | 0 | 2.142857 | 3 | 0.7346939 | 3 | 0 | 2.5 | 0 | 0 | 0 | 0 | 0 | 0 | 4.714286 | 2 | 0.6122449 | 6 | 4 | 4.5 | 0 | 0 | 0 | 0 | 0 | 0 | 0.2857143 | 2 | 0.4897959 | 2 | 0 | 0 | 6.428571 | 8 | 1.836735 | 8 | 0 | 7.5 | 0 | 0 | 0 | 0 | 0 | 0 | 6.714286 | 6 | 1.346939 | 8 | 2 | 7.5 | 16.81714 | 14.09 | 5.466735 | 23.195 | 9.105 | 18.1025 | 0 | 0 | 0 | 0 | 0 | 0 | 0 | 0 | 0 | 0 | 0 | 0 | 183 | 217 | 48.85714 | 229 | 12 | 211.5 | 0.4242424 | 0.1212121 | 0.4545455 | 0 | 0 | 0.6714364 | 0.1588557 | -44.86532
421 | 1950 | Mg | Mg2Fe | 5.5 | 77.2 | 450 | 25 | Reiser, 2000 | 1463 | Mg2Fe not stable without H |  |  | Mg2Fe | 0.1335174 | 2.811925e-07 | -15.08423 | -3.736369 | 0.1531308 | 12 | 3.226671 | 215.022 | 17.9185 | 0.6143618 | 2 | 0.745356 | 0.6933613 | 0.6707822 | 0.6674082 | 0.6667317 | 16.66667 | 14 | 6.222222 | 26 | 12 | 12 | 63.66667 | 13 | 5.777778 | 68 | 55 | 68 | 34.81833 | 31.54 | 14.01778 | 55.845 | 24.305 | 24.305 | 1219 | 888 | 394.6667 | 1811 | 923 | 923 | 4 | 6 | 2.666667 | 8 | 2 | 2 | 3.333333 | 1 | 0.4444444 | 4 | 3 | 3 | 138 | 9 | 4 | 141 | 132 | 141 | 1.483333 | 0.52 | 0.2311111 | 1.83 | 1.31 | 1.31 | 2 | 0 | 0 | 2 | 2 | 2 | 0 | 0 | 0 | 0 | 0 | 0 | 2 | 6 | 2.666667 | 6 | 0 | 0 | 0 | 0 | 0 | 0 | 0 | 0 | 4 | 6 | 2.666667 | 8 | 2 | 2 | 0 | 0 | 0 | 0 | 0 | 0 | 0 | 0 | 0 | 0 | 0 | 0 | 1.333333 | 4 | 1.777778 | 4 | 0 | 0 | 0 | 0 | 0 | 0 | 0 | 0 | 1.333333 | 4 | 1.777778 | 4 | 0 | 0 | 18.83667 | 12.16 | 5.404444 | 22.89 | 10.73 | 22.89 | 0 | 0 | 0 | 0 | 0 | 0 | 0.7035543 | 2.1106628 | 0.9380724 | 2.1106628 | 0 | 0 | 205.6667 | 35 | 15.55556 | 229 | 194 | 194 | 0.5 | 0 | 0.5 | 0 | 0 | 0.06536575 | 0.02905144 | -15.0999
416 | 1944 | Mg | Mg2Cu | 2.6 | 72.9 | 295 | 6 | Reilly, 1967 | 87 |  |  |  | Mg2Cu | 0.1432082 | 5.111636e-06 | -12.18399 | -2.543807215 | -0.1078198 | 12 | 3.429623 | 217.2127 | 18.10106 | 0.6081657 | 2 | 0.745356 | 0.6933613 | 0.6707822 | 0.6674082 | 0.6667317 | 17.66667 | 17 | 7.555556 | 29 | 12 | 12 | 66.66667 | 4 | 1.777778 | 68 | 64 | 68 | 37.38533 | 39.241 | 17.44044 | 63.546 | 24.305 | 24.305 | 1067.923 | 434.77 | 193.2311 | 1357.77 | 923 | 923 | 5 | 9 | 4 | 11 | 2 | 2 | 3.333333 | 1 | 0.4444444 | 4 | 3 | 3 | 138 | 9 | 4 | 141 | 132 | 141 | 1.506667 | 0.59 | 0.2622222 | 1.9 | 1.31 | 1.31 | 1.666667 | 1 | 0.4444444 | 2 | 1 | 2 | 0 | 0 | 0 | 0 | 0 | 0 | 3.333333 | 10 | 4.444444 | 10 | 0 | 0 | 0 | 0 | 0 | 0 | 0 | 0 | 5 | 9 | 4 | 11 | 2 | 2 | 0.3333333 | 1 | 0.4444444 | 1 | 0 | 0 | 0 | 0 | 0 | 0 | 0 | 0 | 0 | 0 | 0 | 0 | 0 | 0 | 0 | 0 | 0 | 0 | 0 | 0 | 0.3333333 | 1 | 0.4444444 | 1 | 0 | 0 | 18.95 | 11.82 | 5.253333 | 22.89 | 11.07 | 22.89 | 0 | 0 | 0 | 0 | 0 | 0 | 0 | 0 | 0 | 0 | 0 | 0 | 204.3333 | 31 | 13.77778 | 225 | 194 | 194 | 0.3333333 | 0 | 0.6666667 | 0 | 0 | 0.08334582 | 0.03704259 | -12.19879
183 | 696 | AB2 | GdRu2 | 1 | 60 | 225 | 3 | Shaltiel, 1979 | 361 |  |  |  | GdRu2 | 0.1295797 | 0.0001806068 | -8.619188 | -11.12667 | -0.2436565 | 6 | 10.90627 | 109.4382 | 18.23969 | 0.9884775 | 2 | 0.745356 | 0.6933613 | 0.6707822 | 0.6674082 | 0.6667317 | 50.66667 | 20 | 8.888889 | 64 | 44 | 44 | 46.33333 | 29 | 12.88889 | 56 | 27 | 56 | 119.7967 | 56.18 | 24.96889 | 157.25 | 101.07 | 101.07 | 2266.667 | 1021 | 453.7778 | 2607 | 1586 | 2607 | 6.333333 | 5 | 2.222222 | 8 | 3 | 8 | 5.333333 | 1 | 0.4444444 | 6 | 5 | 5 | 162.6667 | 50 | 22.22222 | 196 | 146 | 146 | 1.866667 | 1 | 0.4444444 | 2.2 | 1.2 | 2.2 | 1.333333 | 1 | 0.4444444 | 2 | 1 | 1 | 0 | 0 | 0 | 0 | 0 | 0 | 5 | 6 | 2.666667 | 7 | 1 | 7 | 2.333333 | 7 | 3.111111 | 7 | 0 | 0 | 8.666667 | 2 | 0.8888889 | 10 | 8 | 8 | 0.6666667 | 1 | 0.4444444 | 1 | 0 | 1 | 0 | 0 | 0 | 0 | 0 | 0 | 5 | 6 | 2.666667 | 9 | 3 | 3 | 2.333333 | 7 | 3.111111 | 7 | 0 | 0 | 8 | 12 | 5.333333 | 16 | 4 | 4 | 19.69 | 18.54 | 8.24 | 32.05 | 13.51 | 13.51 | 0 | 0 | 0 | 0 | 0 | 0 | 0 | 0 | 0 | 0 | 0 | 0 | 194 | 0 | 2.842171e-14 | 194 | 194 | 194 | 0.1538462 | 0 | 0.5769231 | 0.2692308 | 0 | 0.2211992 | 0.09831076 | -8.631372
182 | 693 | AB2 | GdRh2 | 0.9 | 49 | 142 | 6 | Shaltiel, 1979 | 361 |  |  |  | GdRh2 | 0.1329266 | 0.02284278 | -3.77912 | -10.32187 | -0.7184219 | 6 | 10.9975 | 109.6389 | 18.27316 | 0.9389338 | 2 | 0.745356 | 0.6933613 | 0.6707822 | 0.6674082 | 0.6667317 | 51.33333 | 19 | 8.444444 | 64 | 45 | 45 | 48.33333 | 32 | 14.22222 | 59 | 27 | 59 | 121.0203 | 54.3445 | 24.15311 | 157.25 | 102.9055 | 102.9055 | 2020 | 651 | 289.3333 | 2237 | 1586 | 2237 | 7 | 6 | 2.666667 | 9 | 3 | 9 | 5.333333 | 1 | 0.4444444 | 6 | 5 | 5 | 160 | 54 | 24 | 196 | 142 | 142 | 1.92 | 1.08 | 0.48 | 2.28 | 1.2 | 2.28 | 1.333333 | 1 | 0.4444444 | 2 | 1 | 1 | 0 | 0 | 0 | 0 | 0 | 0 | 5.666667 | 7 | 3.111111 | 8 | 1 | 8 | 2.333333 | 7 | 3.111111 | 7 | 0 | 0 | 9.333333 | 1 | 0.4444444 | 10 | 9 | 9 | 0.6666667 | 1 | 0.4444444 | 1 | 0 | 1 | 0 | 0 | 0 | 0 | 0 | 0 | 4.333333 | 7 | 3.111111 | 9 | 2 | 2 | 2.333333 | 7 | 3.111111 | 7 | 0 | 0 | 7.333333 | 13 | 5.777778 | 16 | 3 | 3 | 19.77667 | 18.41 | 8.182222 | 32.05 | 13.64 | 13.64 | 0 | 0 | 0 | 0 | 0 | 0 | 0 | 0 | 0 | 0 | 0 | 0 | 214.6667 | 31 | 13.77778 | 225 | 194 | 225 | 0.1428571 | 0 | 0.6071429 | 0.25 | 0 | 0.2529327 | 0.1124145 | -3.78907
237 | 924 | AB2 | ZrMo2 | 1 | 22 | -78 | 0.4 | Semenko, 1996 | 1154 |  |  |  | ZrMo2 (M) | 0.1051156 | 43.29076 | 3.767939 | -10.21892501 | -0.128189 | 6 | 8.470044 | 111.0042 | 18.5007 | 0.944883 | 2 | 0.745356 | 0.6933613 | 0.6707822 | 0.6674082 | 0.6667317 | 41.33333 | 2 | 0.8888889 | 42 | 40 | 42 | 48 | 6 | 2.666667 | 50 | 44 | 50 | 94.38133 | 4.736 | 2.104889 | 95.96 | 91.224 | 95.96 | 2640 | 768 | 341.3333 | 2896 | 2128 | 2896 | 5.333333 | 2 | 0.8888889 | 6 | 4 | 6 | 5 | 0 | 0 | 5 | 5 | 5 | 161 | 21 | 9.333333 | 175 | 154 | 154 | 1.883333 | 0.83 | 0.3688889 | 2.16 | 1.33 | 2.16 | 1.333333 | 1 | 0.4444444 | 2 | 1 | 1 | 0 | 0 | 0 | 0 | 0 | 0 | 4 | 3 | 1.333333 | 5 | 2 | 5 | 0 | 0 | 0 | 0 | 0 | 0 | 5.333333 | 2 | 0.8888889 | 6 | 4 | 6 | 0.6666667 | 1 | 0.4444444 | 1 | 0 | 1 | 0 | 0 | 0 | 0 | 0 | 0 | 6 | 3 | 1.333333 | 8 | 5 | 5 | 0 | 0 | 0 | 0 | 0 | 0 | 6.666667 | 2 | 0.8888889 | 8 | 6 | 6 | 18.19167 | 7.505 | 3.335556 | 23.195 | 15.69 | 15.69 | 0 | 0 | 0 | 0 | 0 | 0 | 0 | 0 | 0 | 0 | 0 | 0 | 217.3333 | 35 | 15.55556 | 229 | 194 | 229 | 0.25 | 0 | 0.75 | 0 | 0 | 0.1582103 | 0.07031567 | 3.763472
5 | 44 | A2B | Zr2Ni | 1.3 | 183 | 604 | 0.003 | Pebler, 1966 | 12 |  |  |  | Zr2Ni | 0.1603321 | 2.058957e-24 | -54.53984 | -7.947993 | -0.3226204 | 6 | 7.189328 | 111.3942 | 18.5657 | 0.889915 | 2 | 0.745356 | 0.6933613 | 0.6707822 | 0.6674082 | 0.6667317 | 36 | 12 | 5.333333 | 40 | 28 | 40 | 49.66667 | 17 | 7.555556 | 61 | 44 | 44 | 80.38047 | 32.5306 | 14.45804 | 91.224 | 58.6934 | 91.224 | 1994.667 | 400 | 177.7778 | 2128 | 1728 | 2128 | 6 | 6 | 2.666667 | 10 | 4 | 4 | 4.666667 | 1 | 0.4444444 | 5 | 4 | 5 | 158 | 51 | 22.66667 | 175 | 124 | 175 | 1.523333 | 0.58 | 0.2577778 | 1.91 | 1.33 | 1.33 | 2 | 0 | 0 | 2 | 2 | 2 | 0 | 0 | 0 | 0 | 0 | 0 | 4 | 6 | 2.666667 | 8 | 2 | 2 | 0 | 0 | 0 | 0 | 0 | 0 | 6 | 6 | 2.666667 | 10 | 4 | 4 | 0 | 0 | 0 | 0 | 0 | 0 | 0 | 0 | 0 | 0 | 0 | 0 | 6 | 6 | 2.666667 | 8 | 2 | 8 | 0 | 0 | 0 | 0 | 0 | 0 | 6 | 6 | 2.666667 | 8 | 2 | 8 | 18.90333 | 12.875 | 5.722222 | 23.195 | 10.32 | 23.195 | 0 | 0 | 0 | 0 | 0 | 0 | 0.1984649 | 0.5953947 | 0.2646199 | 0.5953947 | 0 | 0 | 204.3333 | 31 | 13.77778 | 225 | 194 | 194 | 0.3333333 | 0 | 0.6666667 | 0 | 0 | 0.08066068 | 0.03584919 | -54.577
188 | 732 | AB2 | LaRh2 | 1.4 | 44.3 | 244 | 2 | Shaltiel, 1979 | 361 |  |  |  | LaRh2 (M) | 0.09142474 | 0.001033503 | -6.874801 | -7.248836 | -0.6948715 | 6 | 9.959712 | 114.9461 | 19.15769 | 0.9585753 | 2 | 0.745356 | 0.6933613 | 0.6707822 | 0.6674082 | 0.6667317 | 49 | 12 | 5.333333 | 57 | 45 | 45 | 43.66667 | 46 | 20.44444 | 59 | 13 | 59 | 114.90549 | 35.99997 | 15.99999 | 138.90547 | 102.9055 | 102.9055 | 1889 | 1044 | 464 | 2237 | 1193 | 2237 | 7 | 6 | 2.666667 | 9 | 3 | 9 | 5.333333 | 1 | 0.4444444 | 6 | 5 | 5 | 163.6667 | 65 | 28.88889 | 207 | 142 | 142 | 1.886667 | 1.18 | 0.5244444 | 2.28 | 1.1 | 2.28 | 1.333333 | 1 | 0.4444444 | 2 | 1 | 1 | 0 | 0 | 0 | 0 | 0 | 0 | 5.666667 | 7 | 3.111111 | 8 | 1 | 8 | 0 | 0 | 0 | 0 | 0 | 0 | 7 | 6 | 2.666667 | 9 | 3 | 9 | 0.6666667 | 1 | 0.4444444 | 1 | 0 | 1 | 0 | 0 | 0 | 0 | 0 | 0 | 4.333333 | 7 | 3.111111 | 9 | 2 | 2 | 0 | 0 | 0 | 0 | 0 | 0 | 5 | 6 | 2.666667 | 9 | 3 | 3 | 21.3925 | 23.2575 | 10.33667 | 36.8975 | 13.64 | 13.64 | 0 | 0 | 0 | 0 | 0 | 0 | 0 | 0 | 0 | 0 | 0 | 0 | 214.6667 | 31 | 13.77778 | 225 | 194 | 225 | 0.1904762 | 0 | 0.8095238 | 0 | 0 | 0.2939717 | 0.1306541 | -6.883797
503 | 2286 | MIC | ThAlNi | 0.9 | 47 | 40 | 0.007 | Drulis, 1982 | 434 |  |  |  | ThNiAl | 0.1088342 | 0.002822734 | -5.870049 | -6.246836 | -0.6000762 | 9 | 9.039657 | 175.0868 | 19.45409 | 0.7315493 | 3 | 0.5773503 | 0.4807499 | 0.4152436 | 0.3899769 | 0.3720411 | 43.66667 | 77 | 30.88889 | 90 | 13 | 43.66667 | 50 | 57 | 22.66667 | 73 | 16 | 50 | 105.9043 | 205.0565214 | 84.08915 | 232.03806 | 26.9815386 | 105.9043 | 1561.49 | 1089.53 | 418.68 | 2023 | 933.47 | 1561.49 | 8.666667 | 10 | 3.777778 | 13 | 3 | 8.666667 | 4.666667 | 4 | 1.555556 | 7 | 3 | 4.666667 | 150.3333 | 85 | 37.11111 | 206 | 121 | 150.3333 | 1.606667 | 0.61 | 0.2044444 | 1.91 | 1.3 | 1.606667 | 2 | 0 | 0 | 2 | 2 | 2 | 0.3333333 | 1 | 0.4444444 | 1 | 0 | 0.3333333 | 3.333333 | 8 | 3.111111 | 8 | 0 | 3.333333 | 0 | 0 | 0 | 0 | 0 | 0 | 5.666667 | 7 | 2.888889 | 10 | 3 | 5.666667 | 0 | 0 | 0 | 0 | 0 | 0 | 1.666667 | 5 | 2.222222 | 5 | 0 | 1.666667 | 3.333333 | 8 | 3.111111 | 8 | 0 | 3.333333 | 0 | 0 | 0 | 0 | 0 | 0 | 5 | 6 | 2 | 8 | 2 | 5 | 19.72333 | 22.05 | 8.431111 | 32.37 | 10.32 | 19.72333 | 0 | 0 | 0 | 0 | 0 | 0 | 0.1984649 | 0.5953947 | 0.2646199 | 0.5953947 | 0 | 0.1984649 | 225 | 0 | 0 | 225 | 225 | 225 | 0.3529412 | 0.05882353 | 0.5882353 | 0 | 0 | 0.08882928 | 0.02995928 | -5.879593
3 | 38 | A2B | Zr2Cu | 1.3 | 144 | 600 | 0.003 | Pebler, 1966 | 12 |  |  |  | Zr2Cu (M) | 0.116622 | 7.297612e-20 | -44.06415 | -7.200612 | -0.1358334 | 3 | 6.968516 | 58.61831 | 19.53944 | 0.8891067 | 2 | 0.745356 | 0.6933613 | 0.6707822 | 0.6674082 | 0.6667317 | 36.33333 | 11 | 4.888889 | 40 | 29 | 40 | 50.66667 | 20 | 8.888889 | 64 | 44 | 44 | 81.998 | 27.678 | 12.30133 | 91.224 | 63.546 | 91.224 | 1871.257 | 770.23 | 342.3244 | 2128 | 1357.77 | 2128 | 6.333333 | 7 | 3.111111 | 11 | 4 | 4 | 4.666667 | 1 | 0.4444444 | 5 | 4 | 5 | 160.6667 | 43 | 19.11111 | 175 | 132 | 175 | 1.52 | 0.57 | 0.2533333 | 1.9 | 1.33 | 1.33 | 1.666667 | 1 | 0.4444444 | 2 | 1 | 2 | 0 | 0 | 0 | 0 | 0 | 0 | 4.666667 | 8 | 3.555556 | 10 | 2 | 2 | 0 | 0 | 0 | 0 | 0 | 0 | 6.333333 | 7 | 3.111111 | 11 | 4 | 4 | 0.3333333 | 1 | 0.4444444 | 1 | 0 | 0 | 0 | 0 | 0 | 0 | 0 | 0 | 5.333333 | 8 | 3.555556 | 8 | 0 | 8 | 0 | 0 | 0 | 0 | 0 | 0 | 5.666667 | 7 | 3.111111 | 8 | 1 | 8 | 19.15333 | 12.125 | 5.388889 | 23.195 | 11.07 | 23.195 | 0 | 0 | 0 | 0 | 0 | 0 | 0 | 0 | 0 | 0 | 0 | 0 | 204.3333 | 31 | 13.77778 | 225 | 194 | 194 | 0.2631579 | 0 | 0.7368421 | 0 | 0 | 0.07801378 | 0.03467279 | -44.0934
459 | 2058 | MIC | CeAlPt | 0.3 | 24 | 22 | 1.2 | Bobet, 2002 | 1348 |  |  |  | CePtAl | 0.08283044 | 1.324097 | 0.280731 | -6.271166 | -1.024747 | 12 | 9.694189 | 248.1555 | 20.67962 | 0.734996 | 3 | 0.5773503 | 0.4807499 | 0.4152436 | 0.3899769 | 0.3720411 | 49.66667 | 65 | 24.44444 | 78 | 13 | 49.66667 | 50.33333 | 58 | 23.55556 | 73 | 15 | 50.33333 | 120.7272 | 168.1024614 | 62.49709 | 195.084 | 26.9815386 | 120.7272 | 1348.623 | 1107.93 | 461.8511 | 2041.4 | 933.47 | 1348.623 | 8.666667 | 10 | 3.777778 | 13 | 3 | 8.666667 | 5 | 3 | 1.333333 | 6 | 3 | 5 | 153.6667 | 83 | 33.55556 | 204 | 121 | 153.6667 | 1.67 | 1.16 | 0.4066667 | 2.28 | 1.12 | 1.67 | 1.666667 | 1 | 0.4444444 | 2 | 1 | 1.666667 | 0.3333333 | 1 | 0.4444444 | 1 | 0 | 0.3333333 | 3.333333 | 9 | 3.777778 | 9 | 0 | 3.333333 | 5 | 14 | 6 | 14 | 0 | 5 | 10.33333 | 21 | 9.111111 | 24 | 3 | 10.33333 | 0.3333333 | 1 | 0.4444444 | 1 | 0 | 0.3333333 | 1.666667 | 5 | 2.222222 | 5 | 0 | 1.666667 | 3.333333 | 9 | 3.777778 | 9 | 0 | 3.333333 | 4.333333 | 13 | 5.777778 | 13 | 0 | 4.333333 | 9.666667 | 20 | 8.222222 | 22 | 2 | 9.666667 | 22.91333 | 22.22 | 9.551111 | 37.24 | 15.02 | 22.91333 | 0 | 0 | 0 | 0 | 0 | 0 | 0 | 0 | 0 | 0 | 0 | 0 | 214.6667 | 31 | 13.77778 | 225 | 194 | 214.6667 | 0.1612903 | 0.03225806 | 0.3225806 | 0.483871 | 0 | 0.2856627 | 0.1000175 | 0.2758575
42 | 144 | AB | ThCo | 1.4 | 46.8 | 40 | 0.05 | Buschow, 1975 | 187 |  |  |  | ThCo | 0.1245422 | 0.02024046 | -3.900072 | -7.616606935 | -0.356058755 | 4 | 11.63853 | 83.02921 | 20.7573 | 0.9230855 | 2 | 0.7071068 | 0.6299605 | 0.5743492 | 0.5520448 | 0.5358867 | 58.5 | 63 | 31.5 | 90 | 27 | 58.5 | 37 | 42 | 21 | 58 | 16 | 37 | 145.4856275 | 173.104865 | 86.5524325 | 232.03806 | 58.933195 | 145.4856275 | 1895.5 | 255 | 127.5 | 2023 | 1768 | 1895.5 | 6 | 6 | 3 | 9 | 3 | 6 | 5.5 | 3 | 1.5 | 7 | 4 | 5.5 | 166 | 80 | 40 | 206 | 126 | 166 | 1.59 | 0.58 | 0.29 | 1.88 | 1.3 | 1.59 | 2 | 0 | 0 | 2 | 2 | 2 | 0 | 0 | 0 | 0 | 0 | 0 | 4.5 | 5 | 2.5 | 7 | 2 | 4.5 | 0 | 0 | 0 | 0 | 0 | 0 | 6.5 | 5 | 2.5 | 9 | 4 | 6.5 | 0 | 0 | 0 | 0 | 0 | 0 | 0 | 0 | 0 | 0 | 0 | 0 | 5.5 | 5 | 2.5 | 8 | 3 | 5.5 | 0 | 0 | 0 | 0 | 0 | 0 | 5.5 | 5 | 2.5 | 8 | 3 | 5.5 | 21.3075 | 22.125 | 11.0625 | 32.37 | 10.245 | 21.3075 | 0 | 0 | 0 | 0 | 0 | 0 | 0.7742356 | 1.5484712 | 0.7742356 | 1.5484712 | 0 | 0.7742356 | 209.5 | 31 | 15.5 | 225 | 194 | 209.5 | 0.3076923 | 0 | 0.6923077 | 0 | 0 | 0.08066068 | 0.04033034 | -3.909575
43 | 145 | AB | ThNi | 1.2 | 45.3 | 40 | 0.01 | Buschow, 1975 | 187 |  |  |  | ThNi | 0.106371 | 0.004167143 | -5.480525 | -7.031201 | -0.4351126 | 16 | 11.20524 | 344.6751 | 21.54219 | 0.8734751 | 2 | 0.7071068 | 0.6299605 | 0.5743492 | 0.5520448 | 0.5358867 | 59 | 62 | 31 | 90 | 28 | 59 | 38.5 | 45 | 22.5 | 61 | 16 | 38.5 | 145.36573 | 173.34466 | 86.67233 | 232.03806 | 58.6934 | 145.36573 | 1875.5 | 295 | 147.5 | 2023 | 1728 | 1875.5 | 6.5 | 7 | 3.5 | 10 | 3 | 6.5 | 5.5 | 3 | 1.5 | 7 | 4 | 5.5 | 165 | 82 | 41 | 206 | 124 | 165 | 1.605 | 0.61 | 0.305 | 1.91 | 1.3 | 1.605 | 2 | 0 | 0 | 2 | 2 | 2 | 0 | 0 | 0 | 0 | 0 | 0 | 5 | 6 | 3 | 8 | 2 | 5 | 0 | 0 | 0 | 0 | 0 | 0 | 7 | 6 | 3 | 10 | 4 | 7 | 0 | 0 | 0 | 0 | 0 | 0 | 0 | 0 | 0 | 0 | 0 | 0 | 5 | 6 | 3 | 8 | 2 | 5 | 0 | 0 | 0 | 0 | 0 | 0 | 5 | 6 | 3 | 8 | 2 | 5 | 21.345 | 22.05 | 11.025 | 32.37 | 10.32 | 21.345 | 0 | 0 | 0 | 0 | 0 | 0 | 0.29769735 | 0.5953947 | 0.29769735 | 0.5953947 | 0 | 0.29769735 | 225 | 0 | 0 | 225 | 225 | 225 | 0.2857143 | 0 | 0.7142857 | 0 | 0 | 0.08882928 | 0.04441464 | -5.489723
73 | 239 | AB | ErAg | 0.3 | 35.2 | 790 | 0.01 | Philipp, 1991 | 384 |  |  |  | ErAg | -0.00517896 | 3.651538e-07 | -14.82295 | -4.039363105 | -0.3397899375 | 2 | 9.690162 | 47.14673 | 23.57337 | 0.8275923 | 2 | 0.7071068 | 0.6299605 | 0.5743492 | 0.5520448 | 0.5358867 | 57.5 | 21 | 10.5 | 68 | 47 | 57.5 | 50 | 30 | 15 | 65 | 35 | 50 | 137.5636 | 59.3908 | 29.6954 | 167.259 | 107.8682 | 137.5636 | 1502.465 | 535.07 | 267.535 | 1770 | 1234.93 | 1502.465 | 7 | 8 | 4 | 11 | 3 | 7 | 5.5 | 1 | 0.5 | 6 | 5 | 5.5 | 167 | 44 | 22 | 189 | 145 | 167 | 1.585 | 0.69 | 0.345 | 1.93 | 1.24 | 1.585 | 1.5 | 1 | 0.5 | 2 | 1 | 1.5 | 0 | 0 | 0 | 0 | 0 | 0 | 5 | 10 | 5 | 10 | 0 | 5 | 6 | 12 | 6 | 12 | 0 | 6 | 12.5 | 3 | 1.5 | 14 | 11 | 12.5 | 0.5 | 1 | 0.5 | 1 | 0 | 0.5 | 0 | 0 | 0 | 0 | 0 | 0 | 0 | 0 | 0 | 0 | 0 | 0 | 1 | 2 | 1 | 2 | 0 | 1 | 1.5 | 1 | 0.5 | 2 | 1 | 1.5 | 23.4575 | 14.255 | 7.1275 | 30.585 | 16.33 | 23.4575 | 0 | 0 | 0 | 0 | 0 | 0 | 0 | 0 | 0 | 0 | 0 | 0 | 209.5 | 31 | 15.5 | 225 | 194 | 209.5 | 0.12 | 0 | 0.4 | 0.48 | 0 | 0.1122144 | 0.0561072 | -14.83009
400 | 1794 | Mg | CeMg12 | 3.8 | 65 | 341 | 9 | Boulet, 1983 | 704 |  |  |  | Mg12Ce | 0.1241054 | 1.243908e-05 | -11.29467 | -1.92329 | 0.01412135 | 13 | 2.280123 | 314.4484 | 24.18834 | 0.537239 | 2 | 0.9262765 | 0.923255 | 0.9230777 | 0.9230769 | 0.9230769 | 15.53846 | 46 | 6.532544 | 58 | 12 | 12 | 63.92308 | 53 | 7.526627 | 68 | 15 | 68 | 33.21354 | 115.811 | 16.44653 | 140.116 | 24.305 | 24.305 | 934.3846 | 148 | 21.01775 | 1071 | 923 | 923 | 2.076923 | 1 | 0.1420118 | 3 | 2 | 2 | 3.230769 | 3 | 0.4260355 | 6 | 3 | 3 | 145.8462 | 63 | 8.946746 | 204 | 141 | 141 | 1.295385 | 0.19 | 0.02698225 | 1.31 | 1.12 | 1.31 | 2 | 0 | 0 | 2 | 2 | 2 | 0 | 0 | 0 | 0 | 0 | 0 | 0.07692308 | 1 | 0.1420118 | 1 | 0 | 0 | 0.07692308 | 1 | 0.1420118 | 1 | 0 | 0 | 2.153846 | 2 | 0.2840237 | 4 | 2 | 2 | 0 | 0 | 0 | 0 | 0 | 0 | 0 | 0 | 0 | 0 | 0 | 0 | 0.6923077 | 9 | 1.278107 | 9 | 0 | 0 | 1 | 13 | 1.846154 | 13 | 0 | 0 | 1.692308 | 22 | 3.12426 | 22 | 0 | 0 | 23.99385 | 14.35 | 2.03787 | 37.24 | 22.89 | 22.89 | 0 | 0 | 0 | 0 | 0 | 0 | 0 | 0 | 0 | 0 | 0 | 0 | 194 | 0 | 2.842171e-14 | 194 | 194 | 194 | 0.9285714 | 0 | 0.03571429 | 0.03571429 | 0 | 0.008984397 | 0.001275891 | -11.30787
507 | 2362 | MIC | Y5Si3 | 0.4 | 53.3 | 398 | 0.3 | McColm, 1986 | 574 |  |  |  | Y5Si3 | 0.06940591 | 1.938015e-06 | -13.15385 | -6.79623927 | -0.7196117425 | 16 | 4.436241 | 395.8619 | 24.74137 | 0.6983529 | 2 | 0.728869 | 0.6671004 | 0.634431 | 0.62747 | 0.6253769 | 29.625 | 25 | 11.71875 | 39 | 14 | 39 | 36.75 | 66 | 30.9375 | 78 | 12 | 12 | 66.09821875 | 60.82035 | 28.50954 | 88.90585 | 28.0855 | 88.90585 | 1757 | 112 | 52.5 | 1799 | 1687 | 1799 | 7.125 | 11 | 5.15625 | 14 | 3 | 3 | 4.25 | 2 | 0.9375 | 5 | 3 | 5 | 160.375 | 79 | 37.03125 | 190 | 111 | 190 | 1.475 | 0.68 | 0.31875 | 1.9 | 1.22 | 1.22 | 2 | 0 | 0 | 2 | 2 | 2 | 0.75 | 2 | 0.9375 | 2 | 0 | 0 | 0.625 | 1 | 0.46875 | 1 | 0 | 1 | 0 | 0 | 0 | 0 | 0 | 0 | 3.375 | 1 | 0.46875 | 4 | 3 | 3 | 0 | 0 | 0 | 0 | 0 | 0 | 1.5 | 4 | 1.875 | 4 | 0 | 0 | 5.625 | 9 | 4.21875 | 9 | 0 | 9 | 0 | 0 | 0 | 0 | 0 | 0 | 7.125 | 5 | 2.34375 | 9 | 4 | 9 | 27.893125 | 11.925 | 5.58984375 | 32.365 | 20.44 | 32.365 | 0.289875 | 0.773 | 0.36234375 | 0.773 | 0 | 0 | 0 | 0 | 0 | 0 | 0 | 0 | 206.375 | 33 | 15.46875 | 227 | 194 | 194 | 0.5925926 | 0.2222222 | 0.1851852 | 0 | 0 | 0.1091685 | 0.05117274 | -13.16467
396 | 1750 | Mg | CeMg2 | 3.1 | 101 | 216 | 0.1 | Verbetsky, 1989 | 1155 |  |  |  | CeMg2 | 0.1873366 | 1.231811e-08 | -18.2122 | -3.046716 | 0.0009487942 | 12 | 4.199996 | 311.218 | 25.93483 | 0.6866733 | 2 | 0.745356 | 0.6933613 | 0.6707822 | 0.6674082 | 0.6667317 | 27.33333 | 46 | 20.44444 | 58 | 12 | 12 | 50.33333 | 53 | 23.55556 | 68 | 15 | 68 | 62.90867 | 115.811 | 51.47156 | 140.116 | 24.305 | 24.305 | 972.3333 | 148 | 65.77778 | 1071 | 923 | 923 | 2.333333 | 1 | 0.4444444 | 3 | 2 | 2 | 4 | 3 | 1.333333 | 6 | 3 | 3 | 162 | 63 | 28 | 204 | 141 | 141 | 1.246667 | 0.19 | 0.08444444 | 1.31 | 1.12 | 1.31 | 2 | 0 | 0 | 2 | 2 | 2 | 0 | 0 | 0 | 0 | 0 | 0 | 0.3333333 | 1 | 0.4444444 | 1 | 0 | 0 | 0.3333333 | 1 | 0.4444444 | 1 | 0 | 0 | 2.666667 | 2 | 0.8888889 | 4 | 2 | 2 | 0 | 0 | 0 | 0 | 0 | 0 | 0 | 0 | 0 | 0 | 0 | 0 | 3 | 9 | 4 | 9 | 0 | 0 | 4.333333 | 13 | 5.777778 | 13 | 0 | 0 | 7.333333 | 22 | 9.777778 | 22 | 0 | 0 | 27.67333 | 14.35 | 6.377778 | 37.24 | 22.89 | 22.89 | 0 | 0 | 0 | 0 | 0 | 0 | 0 | 0 | 0 | 0 | 0 | 0 | 194 | 0 | 2.842171e-14 | 194 | 194 | 194 | 0.75 | 0 | 0.125 | 0.125 | 0 | 0.008984397 | 0.003993065 | -18.2327
95 | 414 | AB2 | ThZr2 | 0.5 | 413 | 910 | 0.08 | Bartscher, 1988 | 556 |  |  |  | ThZr2 | 0.3280689 | 6.021961e-56 | -127.1494 | -8.042167 | 0.12654794 | 3 | 8.831456 | 77.93395 | 25.97798 | 1.026464 | 2 | 0.745356 | 0.6933613 | 0.6707822 | 0.6674082 | 0.6667317 | 56.66667 | 50 | 22.22222 | 90 | 40 | 40 | 34.66667 | 28 | 12.44444 | 44 | 16 | 44 | 138.16202 | 140.81406 | 62.58403 | 232.03806 | 91.224 | 91.224 | 2093 | 105 | 46.66667 | 2128 | 2023 | 2128 | 3.666667 | 1 | 0.4444444 | 4 | 3 | 4 | 5.666667 | 2 | 0.8888889 | 7 | 5 | 5 | 185.3333 | 31 | 13.77778 | 206 | 175 | 175 | 1.32 | 0.03 | 0.01333333 | 1.33 | 1.3 | 1.33 | 2 | 0 | 0 | 2 | 2 | 2 | 0 | 0 | 0 | 0 | 0 | 0 | 2 | 0 | 0 | 2 | 2 | 2 | 0 | 0 | 0 | 0 | 0 | 0 | 4 | 0 | 0 | 4 | 4 | 4 | 0 | 0 | 0 | 0 | 0 | 0 | 0 | 0 | 0 | 0 | 0 | 0 | 8 | 0 | 0 | 8 | 8 | 8 | 0 | 0 | 0 | 0 | 0 | 0 | 8 | 0 | 0 | 8 | 8 | 8 | 26.25333 | 9.175 | 4.077778 | 32.37 | 23.195 | 23.195 | 0 | 0 | 0 | 0 | 0 | 0 | 0 | 0 | 0 | 0 | 0 | 0 | 204.3333 | 31 | 13.77778 | 225 | 194 | 194 | 0.5 | 0 | 0.5 | 0 | 0 | 0.0002249747 | 9.998875e-05 | -127.2332
1 | 5 | A2B | Th2Al | 0.8 | 130 | 500 | 0.001 | Van Vucht, 1963 | 492 |  |  |  | Th2Al | 0.1107111 | 1.016736e-17 | -39.12735 | -6.424298 | -0.23419571 | 6 | 9.649538 | 169.0071 | 28.16786 | 0.8339743 | 2 | 0.745356 | 0.6933613 | 0.6707822 | 0.6674082 | 0.6667317 | 64.33333 | 77 | 34.22222 | 90 | 13 | 90 | 35 | 57 | 25.33333 | 73 | 16 | 16 | 163.6858862 | 205.0565214 | 91.13623 | 232.03806 | 26.9815386 | 232.03806 | 1659.823 | 1089.53 | 484.2356 | 2023 | 933.47 | 2023 | 6.333333 | 10 | 4.444444 | 13 | 3 | 3 | 5.666667 | 4 | 1.777778 | 7 | 3 | 7 | 177.6667 | 85 | 37.77778 | 206 | 121 | 206 | 1.403333 | 0.31 | 0.1377778 | 1.61 | 1.3 | 1.3 | 2 | 0 | 0 | 2 | 2 | 2 | 0.3333333 | 1 | 0.4444444 | 1 | 0 | 0 | 1.333333 | 2 | 0.8888889 | 2 | 0 | 2 | 0 | 0 | 0 | 0 | 0 | 0 | 3.666667 | 1 | 0.4444444 | 4 | 3 | 4 | 0 | 0 | 0 | 0 | 0 | 0 | 1.666667 | 5 | 2.222222 | 5 | 0 | 0 | 5.333333 | 8 | 3.555556 | 8 | 0 | 8 | 0 | 0 | 0 | 0 | 0 | 0 | 7 | 3 | 1.333333 | 8 | 5 | 8 | 27.07333 | 15.89 | 7.062222 | 32.37 | 16.48 | 32.37 | 0 | 0 | 0 | 0 | 0 | 0 | 0 | 0 | 0 | 0 | 0 | 0 | 225 | 0 | 0 | 225 | 225 | 225 | 0.5454545 | 0.09090909 | 0.3636364 | 0 | 0 | 0.0237387 | 0.01055053 | -39.15375
27 | 124 | A2B | Mg2Co0.25Ni0.75 | 3.1 | 64.5 | 279 | 1 | Darnaudery, 1983 | 418 |  |  |  | Mg2Ni.75Co.25 | 0.1168161 | 6.33324e-06 | -11.9697 | [7 empty] | 3 | 0.7168604 | 0.6786044 | 0.6676566 | 0.666766 | 0.6666703 | 17.25 | 16 | 7 | 28 | 12 | 12 | 65.41667 | 10 | 3.444444 | 68 | 58 | 68 | 35.78778 | 34.628195 | 15.31038 | 58.933195 | 24.305 | 24.305 | 1194.667 | 845 | 362.2222 | 1768 | 923 | 923 | 4.583333 | 8 | 3.444444 | 10 | 2 | 2 | 3.333333 | 1 | 0.4444444 | 4 | 3 | 3 | 135.5 | 17 | 7.333333 | 141 | 124 | 141 | 1.5075 | 0.6 | 0.2633333 | 1.91 | 1.31 | 1.31 | 2 | 0 | 0 | 2 | 2 | 2 | 0 | 0 | 0 | 0 | 0 | 0 | 2.583333 | 8 | 3.444444 | 8 | 0 | 0 | 0 | 0 | 0 | 0 | 0 | 0 | 4.583333 | 8 | 3.444444 | 10 | 2 | 2 | 0 | 0 | 0 | 0 | 0 | 0 | 0 | 0 | 0 | 0 | 0 | 0 | 0.75 | 3 | 1 | 3 | 0 | 0 | 0 | 0 | 0 | 0 | 0 | 0 | 0.75 | 3 | 1 | 3 | 0 | 0 | 18.69375 | 12.645 | 5.595 | 22.89 | 10.245 | 22.89 | 0 | 0 | 0 | 0 | 0 | 0 | 0.2778879 | 1.5484712 | 0.3705173 | 1.5484712 | 0 | 0 | 201.75 | 31 | 11.625 | 225 | 194 | 194 | 0.4363636 | 0 | 0.5636364 | 0 | 0 | 0.08606881 | 0.03736718 | -11.9828
31 | 129 | A2B | Mg2Fe0.25Ni0.75 | 3.3 | 65.2 | 300 | 1.9 | Yuan, 1997 | 828 |  | Includes free Mg |  | Mg2Ni.75Fe.25 (M) | 0.1190938 | 6.280057e-06 | -11.97813 | [7 empty] | 3 | 0.7168604 | 0.6786044 | 0.6676566 | 0.666766 | 0.6666703 | 17.16667 | 16 | 6.888889 | 28 | 12 | 12 | 65.16667 | 13 | 3.777778 | 68 | 55 | 68 | 35.53043 | 34.3884 | 14.96724 | 58.6934 | 24.305 | 24.305 | 1198.25 | 888 | 367 | 1811 | 923 | 923 | 4.5 | 8 | 3.333333 | 10 | 2 | 2 | 3.333333 | 1 | 0.4444444 | 4 | 3 | 3 | 136 | 17 | 6.666667 | 141 | 124 | 141 | 1.503333 | 0.6 | 0.2577778 | 1.91 | 1.31 | 1.31 | 2 | 0 | 0 | 2 | 2 | 2 | 0 | 0 | 0 | 0 | 0 | 0 | 2.5 | 8 | 3.333333 | 8 | 0 | 0 | 0 | 0 | 0 | 0 | 0 | 0 | 4.5 | 8 | 3.333333 | 10 | 2 | 2 | 0 | 0 | 0 | 0 | 0 | 0 | 0 | 0 | 0 | 0 | 0 | 0 | 0.8333333 | 4 | 1.111111 | 4 | 0 | 0 | 0 | 0 | 0 | 0 | 0 | 0 | 0.8333333 | 4 | 1.111111 | 4 | 0 | 0 | 18.73417 | 12.57 | 5.541111 | 22.89 | 10.32 | 22.89 | 0 | 0 | 0 | 0 | 0 | 0 | 0.3247372 | 2.1106628 | 0.432983 | 2.1106628 | 0 | 0 | 204.6667 | 35 | 14.22222 | 229 | 194 | 194 | 0.4444444 | 0 | 0.5555556 | 0 | 0 | 0.08606881 | 0.03601908 | -11.99137
35 | 133 | A2B | Mg2Cr0.25Ni0.75 | 3.2 | 61 | 250 | 0.9 | Yang, 2002 | 1493 |  | Ball milling + diffusion synthesis |  | Mg2Ni0.75Cr0.25 | 0.1157254 | 2.279544e-05 | -10.68895 | [7 empty] | 3 | 0.7168604 | 0.6786044 | 0.6676566 | 0.666766 | 0.6666703 | 17 | 16 | 6.666667 | 28 | 12 | 12 | 64.66667 | 19 | 4.444444 | 68 | 49 | 68 | 35.20969 | 34.3884 | 14.53959 | 58.6934 | 24.305 | 24.305 | 1229 | 1257 | 408 | 2180 | 923 | 923 | 4.333333 | 8 | 3.111111 | 10 | 2 | 2 | 3.333333 | 1 | 0.4444444 | 4 | 3 | 3 | 136.5833 | 17 | 6.291667 | 141 | 124 | 141 | 1.489167 | 0.6 | 0.2388889 | 1.91 | 1.31 | 1.31 | 1.916667 | 1 | 0.1527778 | 2 | 1 | 2 | 0 | 0 | 0 | 0 | 0 | 0 | 2.416667 | 8 | 3.222222 | 8 | 0 | 0 | 0 | 0 | 0 | 0 | 0 | 0 | 4.333333 | 8 | 3.111111 | 10 | 2 | 2 | 0.08333333 | 1 | 0.1527778 | 1 | 0 | 0 | 0 | 0 | 0 | 0 | 0 | 0 | 0.9166667 | 5 | 1.222222 | 5 | 0 | 0 | 0 | 0 | 0 | 0 | 0 | 0 | 1 | 6 | 1.333333 | 6 | 0 | 0 | 18.7725 | 12.57 | 5.49 | 22.89 | 10.32 | 22.89 | 0 | 0 | 0 | 0 | 0 | 0 | 0.148848675 | 0.5953947 | 0.2232730125 | 0.5953947 | 0 | 0 | 204.6667 | 35 | 14.22222 | 229 | 194 | 194 | 0.4423077 | 0 | 0.5576923 | 0 | 0 | 0.08606881 | 0.03268679 | -10.70134
36 | 134 | A2B | Mg2Cu0.25Ni0.75 | 3.2 | 59 | 250 | 1.2 | Yang, 2002 | 1493 |  | Ball milling + diffusion synthesis |  | Mg2Ni0.75Cu0.25 | 0.1142942 | 4.300196e-05 | -10.05426 | [7 empty] | 3 | 0.7168604 | 0.6786044 | 0.6676566 | 0.666766 | 0.6666703 | 17.41667 | 17 | 7.222222 | 29 | 12 | 12 | 65.91667 | 7 | 2.777778 | 68 | 61 | 68 | 36.17218 | 39.241 | 15.82291 | 63.546 | 24.305 | 24.305 | 1160.481 | 805 | 316.6411 | 1728 | 923 | 923 | 4.75 | 9 | 3.666667 | 11 | 2 | 2 | 3.333333 | 1 | 0.4444444 | 4 | 3 | 3 | 136 | 17 | 6.666667 | 141 | 124 | 141 | 1.509167 | 0.6 | 0.2655556 | 1.91 | 1.31 | 1.31 | 1.916667 | 1 | 0.1527778 | 2 | 1 | 2 | 0 | 0 | 0 | 0 | 0 | 0 | 2.833333 | 10 | 3.777778 | 10 | 0 | 0 | 0 | 0 | 0 | 0 | 0 | 0 | 4.75 | 9 | 3.666667 | 11 | 2 | 2 | 0.08333333 | 1 | 0.1527778 | 1 | 0 | 0 | 0 | 0 | 0 | 0 | 0 | 0 | 0.5 | 2 | 0.75 | 2 | 0 | 0 | 0 | 0 | 0 | 0 | 0 | 0 | 0.5833333 | 2 | 0.7777778 | 2 | 0 | 0 | 18.7625 | 12.57 | 5.503333 | 22.89 | 10.32 | 22.89 | 0 | 0 | 0 | 0 | 0 | 0 | 0.148848675 | 0.5953947 | 0.2232730125 | 0.5953947 | 0 | 0 | 204.3333 | 31 | 13.77778 | 225 | 194 | 194 | 0.4035088 | 0 | 0.5964912 | 0 | 0 | 0.08606881 | 0.03795129 | -10.06625
40 | 138 | A2B | Mg2Ti0.25Ni0.75 | 3.2 | 59 | 250 | 1.3 | Yang, 2002 | 1493 |  | Ball milling + diffusion synthesis |  | Mg2Ni0.75Ti0.25 | 0.1149597 | 4.658545e-05 | -9.974222 | [7 empty] | 3 | 0.7168604 | 0.6786044 | 0.6676566 | 0.666766 | 0.6666703 | 16.83333 | 16 | 6.444444 | 28 | 12 | 12 | 64.16667 | 25 | 5.111111 | 68 | 43 | 68 | 34.8656 | 34.3884 | 14.0808 | 58.6934 | 24.305 | 24.305 | 1209.083 | 1018 | 381.4444 | 1941 | 923 | 923 | 4.166667 | 8 | 2.916667 | 10 | 2 | 2 | 3.333333 | 1 | 0.4444444 | 4 | 3 | 3 | 138.3333 | 36 | 7.166667 | 160 | 124 | 141 | 1.479167 | 0.6 | 0.2255556 | 1.91 | 1.31 | 1.31 | 2 | 0 | 0 | 2 | 2 | 2 | 0 | 0 | 0 | 0 | 0 | 0 | 2.166667 | 8 | 2.916667 | 8 | 0 | 0 | 0 | 0 | 0 | 0 | 0 | 0 | 4.166667 | 8 | 2.916667 | 10 | 2 | 2 | 0 | 0 | 0 | 0 | 0 | 0 | 0 | 0 | 0 | 0 | 0 | 0 | 1.166667 | 8 | 1.555556 | 8 | 0 | 0 | 0 | 0 | 0 | 0 | 0 | 0 | 1.166667 | 8 | 1.555556 | 8 | 0 | 0 | 19.23083 | 12.57 | 4.878889 | 22.89 | 10.32 | 22.89 | 0 | 0 | 0 | 0 | 0 | 0 | 0.1488506 | 0.5953947 | 0.2232721 | 0.5953947 | 0 | 0 | 201.75 | 31 | 11.625 | 225 | 194 | 194 | 0.48 | 0 | 0.52 | 0 | 0 | 0.08606881 | 0.03155129 | -9.986203
44 | 147 | AB | Ti0.46Mn0.05V0.05Fe0.45 | 1.7 | 28.6 | 22 | 2 | Mitrokhin, 1993 | 396 |  |  |  | Ti.46Fe.45V.05Mn.05 | 0.1026628 | 2.248849 | 0.8104184 | [7 empty] | 4 | 0.6409696 | 0.5679076 | 0.5176095 | 0.4975669 | 0.4830905 | 23.9802 | 4 | 1.900794 | 26 | 22 | 22 | 48.94059 | 12 | 5.702382 | 55 | 43 | 43 | 51.92381 | 7.978 | 3.79257 | 55.845 | 47.867 | 47.867 | 1874.168 | 664 | 91.45378 | 2183 | 1519 | 1941 | 5.980198 | 4 | 1.900794 | 8 | 4 | 4 | 4 | 0 | 0 | 4 | 4 | 4 | 146.1386 | 28 | 13.30556 | 160 | 132 | 160 | 1.674158 | 0.29 | 0.1388687 | 1.83 | 1.54 | 1.54 | 2 | 0 | 0 | 2 | 2 | 2 | 0 | 0 | 0 | 0 | 0 | 0 | 3.980198 | 4 | 1.900794 | 6 | 2 | 2 | 0 | 0 | 0 | 0 | 0 | 0 | 5.980198 | 4 | 1.900794 | 8 | 4 | 4 | 0 | 0 | 0 | 0 | 0 | 0 | 0 | 0 | 0 | 0 | 0 | 0 | 6.019802 | 4 | 1.900794 | 8 | 4 | 8 | 0 | 0 | 0 | 0 | 0 | 0 | 6.019802 | 4 | 1.900794 | 8 | 4 | 8 | 13.54533 | 6.202414 | 2.864455 | 16.69 | 10.48759 | 16.69 | 0 | 0 | 0 | 0 | 0 | 0 | 0.9404199 | 2.1106628 | 1.042791 | 2.1106628 | 0 | 2.253333e-05 | 212.4653 | 35 | 16.81992 | 229 | 194 | 194 | 0.3344371 | 0 | 0.6655629 | 0 | 0 | 0.02080552 | 0.009839087 | 0.8046109
45 | 149 | AB | Zr0.04Ti0.96Nb0.04Fe0.95 | 1.7 | 31.8 | 30 | 1.4 | Sasai, 1983 | 79 |  |  |  | Ti.96Zr.04Fe.95Nb.04 | 0.107696 | 1.13302 | 0.1248865 | [7 empty] | 4 | 0.6792847 | 0.6046669 | 0.55129 | 0.5298956 | 0.514407 | 24.65327 | 19 | 2.559935 | 41 | 22 | 22 | 48.82915 | 12 | 5.89177 | 55 | 43 | 43 | 53.4524 | 45.03938 | 5.388933 | 92.90638 | 47.867 | 47.867 | 1898.96 | 939 | 83.98172 | 2750 | 1811 | 1941 | 5.929648 | 4 | 1.976718 | 8 | 4 | 4 | 4.040201 | 1 | 0.07716977 | 5 | 4 | 4 | 147.0151 | 43 | 14.336 | 175 | 132 | 160 | 1.675427 | 0.5 | 0.1475821 | 1.83 | 1.33 | 1.54 | 1.979899 | 1 | 0.03939294 | 2 | 1 | 2 | 0 | 0 | 0 | 0 | 0 | 0 | 3.949749 | 4 | 1.959546 | 6 | 2 | 2 | 0 | 0 | 0 | 0 | 0 | 0 | 5.929648 | 4 | 1.976718 | 8 | 4 | 4 | 0.0201005 | 1 | 0.03939294 | 1 | 0 | 0 | 0 | 0 | 0 | 0 | 0 | 0 | 6.050251 | 4 | 1.959546 | 8 | 4 | 8 | 0 | 0 | 0 | 0 | 0 | 0 | 6.070352 | 4 | 1.976718 | 8 | 4 | 8 | 14.00548 | 12.465 | 3.12734 | 23.195 | 10.73 | 16.69 | 0 | 0 | 0 | 0 | 0 | 0 | 1.007614 | 2.1106628 | 1.053162 | 2.1106628 | 0 | 2.253333e-05 | 211.4121 | 35 | 17.49956 | 229 | 194 | 194 | 0.3338983 | 0 | 0.6661017 | 0 | 0 | 0.06058694 | 0.01124247 | 0.1184292
46 | 150 | AB | Ti0.9Fe0.9B0.2 | 1.5 | 7.6 | 27 | 14 | Rajalakshmi, 1998 | 852 |  |  |  | Ti.9Fe.9B.2 | 0.04726222 | 13.71689 | 2.618628 | [7 empty] | 3 | 0.6442049 | 0.5679996 | 0.5169423 | 0.4968412 | 0.4822981 | 22.1 | 21 | 3.51 | 26 | 5 | 24 | 51.3 | 29 | 7.47 | 72 | 43 | 49 | 47.7515 | 45.034 | 7.3881 | 55.845 | 10.811 | 51.856 | 1923.2 | 537 | 100.98 | 2348 | 1811 | 1876 | 6.7 | 9 | 2.43 | 13 | 4 | 6 | 3.8 | 2 | 0.36 | 4 | 2 | 4 | 139.8 | 76 | 18.18 | 160 | 84 | 146 | 1.7205 | 0.5 | 0.16245 | 2.04 | 1.54 | 1.685 | 2 | 0 | 0 | 2 | 2 | 2 | 0.1 | 1 | 0.18 | 1 | 0 | 0 | 3.6 | 6 | 2.16 | 6 | 0 | 4 | 0 | 0 | 0 | 0 | 0 | 0 | 5.7 | 5 | 2.07 | 8 | 3 | 6 | 0 | 0 | 0 | 0 | 0 | 0 | 0.5 | 5 | 0.9 | 5 | 0 | 0 | 5.4 | 8 | 2.34 | 8 | 0 | 6 | 0 | 0 | 0 | 0 | 0 | 0 | 5.9 | 4 | 1.89 | 8 | 4 | 6 | 13.05625 | 9.5175 | 3.270375 | 16.69 | 7.1725 | 13.71 | 0.1524 | 1.524 | 0.27432 | 1.524 | 0 | 0 | 0.9498084 | 2.1106628 | 1.04476896 | 2.1106628 | 0 | 1.055343 | 206.95 | 63 | 19.845 | 229 | 166 | 211.5 | 0.3508772 | 0.01754386 | 0.6315789 | 0 | 0 | 0.06058694 | 0.01486586 | 2.617085
47 | 151 | AB | La0.1Ti0.9Co1 | 1.5 | 60 | 150 | 3.2 | Kato, 1981 | 83 |  |  |  | Ti.9La.1Co | 0.1514643 | 0.002511245 | -5.986977 | [7 empty] | 3 | 0.6745369 | 0.6002314 | 0.5486264 | 0.5287151 | 0.5151822 | 26.25 | 35 | 3.825 | 57 | 22 | 27 | 49 | 45 | 9 | 58 | 13 | 58 | 57.952021 | 91.03847 | 9.0765189 | 138.90547 | 47.867 | 58.933195 | 1817.1 | 748 | 111.51 | 1941 | 1193 | 1768 | 6.45 | 6 | 2.55 | 9 | 3 | 9 | 4.1 | 2 | 0.19 | 6 | 4 | 4 | 145.35 | 81 | 19.35 | 207 | 126 | 126 | 1.688 | 0.78 | 0.192 | 1.88 | 1.1 | 1.88 | 2 | 0 | 0 | 2 | 2 | 2 | 0 | 0 | 0 | 0 | 0 | 0 | 4.45 | 6 | 2.55 | 7 | 1 | 7 | 0 | 0 | 0 | 0 | 0 | 0 | 6.45 | 6 | 2.55 | 9 | 3 | 9 | 0 | 0 | 0 | 0 | 0 | 0 | 0 | 0 | 0 | 0 | 0 | 0 | 5.55 | 6 | 2.55 | 9 | 3 | 3 | 0 | 0 | 0 | 0 | 0 | 0 | 5.55 | 6 | 2.55 | 9 | 3 | 3 | 14.477875 | 26.6525 | 4.232875 | 36.8975 | 10.245 | 10.245 | 0 | 0 | 0 | 0 | 0 | 0 | 0.77424574 | 1.5484712 | 0.77422546 | 1.5484712 | 0 | 1.5484712 | 194 | 0 | 0 | 194 | 194 | 194 | 0.3100775 | 0 | 0.6899225 | 0 | 0 | 0.1410976 | 0.02199989 | -5.99916
48 | 152 | AB | Zr0.1Ti0.9Fe1 | 1 | 28.9 | 30 | 3.3 | Jang, 1986 | 397 |  |  |  | Ti.9Zr.1Fe | 0.1052588 | 2.722722 | 1.001632 | [7 empty] | 3 | 0.6745369 | 0.6002314 | 0.5486264 | 0.5287151 | 0.5151822 | 24.9 | 18 | 2.61 | 40 | 22 | 26 | 49.05 | 12 | 5.95 | 55 | 43 | 55 | 54.02385 | 43.357 | 5.541165 | 91.224 | 47.867 | 55.845 | 1885.35 | 317 | 74.35 | 2128 | 1811 | 1811 | 6 | 4 | 2 | 8 | 4 | 8 | 4.05 | 1 | 0.095 | 5 | 4 | 4 | 146.75 | 43 | 14.75 | 175 | 132 | 132 | 1.6745 | 0.5 | 0.1555 | 1.83 | 1.33 | 1.83 | 2 | 0 | 0 | 2 | 2 | 2 | 0 | 0 | 0 | 0 | 0 | 0 | 4 | 4 | 2 | 6 | 2 | 6 | 0 | 0 | 0 | 0 | 0 | 0 | 6 | 4 | 2 | 8 | 4 | 8 | 0 | 0 | 0 | 0 | 0 | 0 | 0 | 0 | 0 | 0 | 0 | 0 | 6 | 4 | 2 | 8 | 4 | 4 | 0 | 0 | 0 | 0 | 0 | 0 | 6 | 4 | 2 | 8 | 4 | 4 | 14.03525 | 12.465 | 3.30525 | 23.195 | 10.73 | 10.73 | 0 | 0 | 0 | 0 | 0 | 0 | 1.05534154 | 2.1106628 | 1.05532126 | 2.1106628 | 0 | 2.1106628 | 211.5 | 35 | 17.5 | 229 | 194 | 229 | 0.3333333 | 0 | 0.6666667 | 0 | 0 | 0.06058694 | 0.01288523 | 0.9957639
53 | 171 | AB | Ti1Fe0.5Co0.5 | 1.1 | 42.3 | 100 | 4 | Suzuki, 1981 | 82 |  |  |  | TiCo.5Fe.5 | 0.1248851 | 0.1295775 | -2.043476 | [7 empty] | 3 | 0.6123724 | 0.5386087 | 0.5060994 | 0.5011087 | 0.5000976 | 24.25 | 5 | 2.25 | 27 | 22 | 22 | 49.75 | 15 | 6.75 | 58 | 43 | 43 | 52.62804875 | 11.066195 | 4.76104875 | 58.933195 | 47.867 | 47.867 | 1865.25 | 173 | 75.75 | 1941 | 1768 | 1941 | 6.25 | 5 | 2.25 | 9 | 4 | 4 | 4 | 0 | 0 | 4 | 4 | 4 | 144.5 | 34 | 15.5 | 160 | 126 | 160 | 1.6975 | 0.34 | 0.1575 | 1.88 | 1.54 | 1.54 | 2 | 0 | 0 | 2 | 2 | 2 | 0 | 0 | 0 | 0 | 0 | 0 | 4.25 | 5 | 2.25 | 7 | 2 | 2 | 0 | 0 | 0 | 0 | 0 | 0 | 6.25 | 5 | 2.25 | 9 | 4 | 4 | 0 | 0 | 0 | 0 | 0 | 0 | 0 | 0 | 0 | 0 | 0 | 0 | 5.75 | 5 | 2.25 | 8 | 3 | 8 | 0 | 0 | 0 | 0 | 0 | 0 | 5.75 | 5 | 2.25 | 8 | 3 | 8 | 13.58875 | 6.445 | 3.10125 | 16.69 | 10.245 | 16.69 | 0 | 0 | 0 | 0 | 0 | 0 | 0.9147948 | 2.11064 | 0.9147722 | 2.1106628 | 2.253333e-05 | 2.253333e-05 | 202.75 | 35 | 13.125 | 229 | 194 | 194 | 0.32 | 0 | 0.68 | 0 | 0 | 0.02848639 | 0.01240108 | -2.052065
54 | 172 | AB | Ti1Mn0.5Co0.5 | 1.6 | 46.9 | 120 | 3.2 | Osumi, 1980 | 80 |  |  |  | TiCo.5Mn.5 | 0.1289635 | 0.03308663 | -3.408626 | [7 empty] | 3 | 0.6123724 | 0.5386087 | 0.5060994 | 0.5011087 | 0.5000976 | 24 | 5 | 2 | 27 | 22 | 22 | 49 | 15 | 6 | 58 | 43 | 43 | 52.40131 | 11.066195 | 4.53431 | 58.933195 | 47.867 | 47.867 | 1792.25 | 422 | 148.75 | 1941 | 1519 | 1941 | 6 | 5 | 2 | 9 | 4 | 4 | 4 | 0 | 0 | 4 | 4 | 4 | 146.25 | 34 | 13.75 | 160 | 126 | 160 | 1.6275 | 0.34 | 0.12625 | 1.88 | 1.54 | 1.54 | 2 | 0 | 0 | 2 | 2 | 2 | 0 | 0 | 0 | 0 | 0 | 0 | 4 | 5 | 2 | 7 | 2 | 2 | 0 | 0 | 0 | 0 | 0 | 0 | 6 | 5 | 2 | 9 | 4 | 4 | 0 | 0 | 0 | 0 | 0 | 0 | 0 | 0 | 0 | 0 | 0 | 0 | 6 | 5 | 2 | 8 | 3 | 8 | 0 | 0 | 0 | 0 | 0 | 0 | 6 | 5 | 2 | 8 | 3 | 8 | 13.52815 | 6.445 | 3.161853 | 16.69 | 10.245 | 16.69 | 0 | 0 | 0 | 0 | 0 | 0 | 0.3872066 | 1.548449 | 0.5806323 | 1.5484712 | 2.253333e-05 | 2.253333e-05 | 199.75 | 23 | 8.625 | 217 | 194 | 194 | 0.3333333 | 0 | 0.6666667 | 0 | 0 | 0.02848639 | 0.01048506 | -3.41815
60 | 189 | AB | Ti1Fe0.6Ni0.4 | 1.5 | 48.6 | 50 | 0.035 | Bershadsky, 1993 | 395 |  |  |  | TiFe.6Ni.4 | 0.1225221 | 0.007679702 | -4.869175 | [7 empty] | 3 | 0.6164414 | 0.5428835 | 0.5085057 | 0.5020902 | 0.5003067 | 24.4 | 6 | 2.4 | 28 | 22 | 22 | 50.2 | 18 | 7.2 | 61 | 43 | 43 | 52.42568 | 10.8264 | 4.55868 | 58.6934 | 47.867 | 47.867 | 1859.4 | 213 | 81.6 | 1941 | 1728 | 1941 | 6.4 | 6 | 2.4 | 10 | 4 | 4 | 4 | 0 | 0 | 4 | 4 | 4 | 144.4 | 36 | 15.6 | 160 | 124 | 160 | 1.701 | 0.37 | 0.161 | 1.91 | 1.54 | 1.54 | 2 | 0 | 0 | 2 | 2 | 2 | 0 | 0 | 0 | 0 | 0 | 0 | 4.4 | 6 | 2.4 | 8 | 2 | 2 | 0 | 0 | 0 | 0 | 0 | 0 | 6.4 | 6 | 2.4 | 10 | 4 | 4 | 0 | 0 | 0 | 0 | 0 | 0 | 0 | 0 | 0 | 0 | 0 | 0 | 5.6 | 6 | 2.4 | 8 | 2 | 8 | 0 | 0 | 0 | 0 | 0 | 0 | 5.6 | 6 | 2.4 | 8 | 2 | 8 | 13.628 | 6.37 | 3.062 | 16.69 | 10.32 | 16.69 | 0 | 0 | 0 | 0 | 0 | 0 | 0.752289 | 2.11064 | 0.815024252 | 2.1106628 | 2.253333e-05 | 2.253333e-05 | 210.7 | 35 | 16.7 | 229 | 194 | 194 | 0.3125 | 0 | 0.6875 | 0 | 0 | 0.03364595 | 0.01316269 | -4.879043
61 | 191 | AB | Ti1Mn0.2Fe0.7 | 2 | 34.7 | 40 | 1.4 | Reilly, 1976 | 383 |  |  |  | TiFe.7Mn.2 | 0.113607 | 0.7160158 | -0.3340531 | [7 empty] | 3 | 0.6510167 | 0.5818328 | 0.5429552 | 0.5323007 | 0.5277839 | 23.78947 | 4 | 1.883657 | 26 | 22 | 22 | 48.36842 | 12 | 5.65097 | 55 | 43 | 43 | 51.55058 | 7.978 | 3.877457 | 55.845 | 47.867 | 47.867 | 1848.684 | 422 | 97.17452 | 1941 | 1519 | 1941 | 5.789474 | 4 | 1.883657 | 8 | 4 | 4 | 4 | 0 | 0 | 4 | 4 | 4 | 147.4737 | 28 | 13.1856 | 160 | 132 | 160 | 1.647895 | 0.29 | 0.1341828 | 1.83 | 1.54 | 1.54 | 2 | 0 | 0 | 2 | 2 | 2 | 0 | 0 | 0 | 0 | 0 | 0 | 3.789474 | 4 | 1.883657 | 6 | 2 | 2 | 0 | 0 | 0 | 0 | 0 | 0 | 5.789474 | 4 | 1.883657 | 8 | 4 | 4 | 0 | 0 | 0 | 0 | 0 | 0 | 0 | 0 | 0 | 0 | 0 | 0 | 6.210526 | 4 | 1.883657 | 8 | 4 | 8 | 0 | 0 | 0 | 0 | 0 | 0 | 6.210526 | 4 | 1.883657 | 8 | 4 | 8 | 13.84132 | 6.202414 | 2.998605 | 16.69 | 10.48759 | 16.69 | 0 | 0 | 0 | 0 | 0 | 0 | 0.7776571 | 2.11064 | 0.9822147 | 2.1106628 | 2.253333e-05 | 2.253333e-05 | 209.3158 | 35 | 16.12188 | 229 | 194 | 194 | 0.3454545 | 0 | 0.6545455 | 0 | 0 | 0.02080552 | 0.009576811 | -0.3410992
62 | 194 | AB | Ti1Be0.2Fe0.8 | 1.4 | 30.5 | 21 | 0.7 | Bruzzone, 1980 | 421 |  |  |  | TiFe.8Be.2 | 0.1007231 | 0.8274895 | -0.1893588 | [7 empty] | 3 | 0.6480741 | 0.5748897 | 0.5291876 | 0.5137863 | 0.5051257 | 21.8 | 22 | 3.56 | 26 | 4 | 22 | 50.2 | 24 | 7.2 | 67 | 43 | 43 | 47.1727182 | 46.832818 | 7.63210724 | 55.845 | 9.012182 | 47.867 | 1850.9 | 381 | 90.1 | 1941 | 1560 | 1941 | 5.4 | 6 | 2.08 | 8 | 2 | 4 | 3.8 | 2 | 0.36 | 4 | 2 | 4 | 142.4 | 64 | 17.6 | 160 | 96 | 160 | 1.659 | 0.29 | 0.1368 | 1.83 | 1.54 | 1.54 | 2 | 0 | 0 | 2 | 2 | 2 | 0 | 0 | 0 | 0 | 0 | 0 | 3.4 | 6 | 2.08 | 6 | 0 | 2 | 0 | 0 | 0 | 0 | 0 | 0 | 5.4 | 6 | 2.08 | 8 | 2 | 4 | 0 | 0 | 0 | 0 | 0 | 0 | 0 | 0 | 0 | 0 | 0 | 0 | 5.6 | 8 | 2.4 | 8 | 0 | 8 | 0 | 0 | 0 | 0 | 0 | 0 | 5.6 | 8 | 2.4 | 8 | 0 | 8 | 13.426 | 8.8 | 3.264 | 16.69 | 7.89 | 16.69 | 0 | 0 | 0 | 0 | 0 | 0 | 0.8442764 | 2.1106628 | 1.013109 | 2.1106628 | 0 | 2.253333e-05 | 208 | 35 | 16.8 | 229 | 194 | 194 | 0.3703704 | 0 | 0.6296296 | 0 | 0 | 0.02080552 | 0.009685343 | -0.1955521
63 | 197 | AB | Ti1V0.05Fe0.8Ni0.15 | 1.3 | 41 | 150 | 7 | Oguro, 1983 | 78 |  |  |  | TiFe.8Ni.15V.05 | 0.113071 | 0.05286519 | -2.94001 | [7 empty] | 4 | 0.6451744 | 0.5743218 | 0.5291681 | 0.5137856 | 0.5051257 | 24.075 | 6 | 2.12875 | 28 | 22 | 22 | 49.225 | 18 | 6.38625 | 61 | 43 | 43 | 51.9470425 | 10.8264 | 4.130319625 | 58.6934 | 47.867 | 47.867 | 1879.075 | 455 | 77.12125 | 2183 | 1728 | 1941 | 6.075 | 6 | 2.12875 | 10 | 4 | 4 | 4 | 0 | 0 | 4 | 4 | 4 | 145.925 | 36 | 14.42875 | 160 | 124 | 160 | 1.686 | 0.37 | 0.1488 | 1.91 | 1.54 | 1.54 | 2 | 0 | 0 | 2 | 2 | 2 | 0 | 0 | 0 | 0 | 0 | 0 | 4.075 | 6 | 2.12875 | 8 | 2 | 2 | 0 | 0 | 0 | 0 | 0 | 0 | 6.075 | 6 | 2.12875 | 10 | 4 | 4 | 0 | 0 | 0 | 0 | 0 | 0 | 0 | 0 | 0 | 0 | 0 | 0 | 5.925 | 6 | 2.12875 | 8 | 2 | 8 | 0 | 0 | 0 | 0 | 0 | 0 | 5.925 | 6 | 2.12875 | 8 | 2 | 8 | 13.73625 | 6.37 | 2.95375 | 16.69 | 10.32 | 16.69 | 0 | 0 | 0 | 0 | 0 | 0 | 0.888931 | 2.1106628 | 0.9773854 | 2.1106628 | 0 | 2.253333e-05 | 211.2 | 35 | 17.2 | 229 | 194 | 194 | 0.3292181 | 0 | 0.6707819 | 0 | 0 | 0.03364595 | 0.01126394 | -2.948336
64 | 198 | AB | Ti1Fe0.8Ni0.2 | 1 | 41.9 | 50 | 0.28 | Mintz, 1981 | 390 |  |  |  | TiFe.8Ni.2 | 0.1190775 | 0.07572618 | -2.580631 | [7 empty] | 3 | 0.6480741 | 0.5748897 | 0.5291876 | 0.5137863 | 0.5051257 | 24.2 | 6 | 2.2 | 28 | 22 | 22 | 49.6 | 18 | 6.6 | 61 | 43 | 43 | 52.14084 | 10.8264 | 4.27384 | 58.6934 | 47.867 | 47.867 | 1867.7 | 213 | 73.3 | 1941 | 1728 | 1941 | 6.2 | 6 | 2.2 | 10 | 4 | 4 | 4 | 0 | 0 | 4 | 4 | 4 | 145.2 | 36 | 14.8 | 160 | 124 | 160 | 1.693 | 0.37 | 0.153 | 1.91 | 1.54 | 1.54 | 2 | 0 | 0 | 2 | 2 | 2 | 0 | 0 | 0 | 0 | 0 | 0 | 4.2 | 6 | 2.2 | 8 | 2 | 2 | 0 | 0 | 0 | 0 | 0 | 0 | 6.2 | 6 | 2.2 | 10 | 4 | 4 | 0 | 0 | 0 | 0 | 0 | 0 | 0 | 0 | 0 | 0 | 0 | 0 | 5.8 | 6 | 2.2 | 8 | 2 | 8 | 0 | 0 | 0 | 0 | 0 | 0 | 5.8 | 6 | 2.2 | 8 | 2 | 8 | 13.669 | 6.37 | 3.021 | 16.69 | 10.32 | 16.69 | 0 | 0 | 0 | 0 | 0 | 0 | 0.9038159 | 2.11064 | 0.9654776 | 2.1106628 | 2.253333e-05 | 2.253333e-05 | 211.1 | 35 | 17.1 | 229 | 194 | 194 | 0.3225806 | 0 | 0.6774194 | 0 | 0 | 0.03364595 | 0.0118147 | -2.58914
66 | 203 | AB | Ti1Mn0.05Fe0.95 | 1.6 | 29.3 | 50 | 9 | Mintz, 1981 | 390 |  |  |  | TiFe.95Mn.05 (M) | 0.108938 | 3.606706 | 1.282795 | [7 empty] | 3 | 0.6901087 | 0.6146289 | 0.5607251 | 0.5393002 | 0.5240198 | 23.975 | 4 | 1.975 | 26 | 22 | 22 | 48.925 | 12 | 5.925 | 55 | 43 | 43 | 51.83333 | 7.978 | 3.966326125 | 55.845 | 47.867 | 47.867 | 1868.7 | 422 | 72.3 | 1941 | 1519 | 1941 | 5.975 | 4 | 1.975 | 8 | 4 | 4 | 4 | 0 | 0 | 4 | 4 | 4 | 146.175 | 28 | 13.825 | 160 | 132 | 160 | 1.678 | 0.29 | 0.1444 | 1.83 | 1.54 | 1.54 | 2 | 0 | 0 | 2 | 2 | 2 | 0 | 0 | 0 | 0 | 0 | 0 | 3.975 | 4 | 1.975 | 6 | 2 | 2 | 0 | 0 | 0 | 0 | 0 | 0 | 5.975 | 4 | 1.975 | 8 | 4 | 4 | 0 | 0 | 0 | 0 | 0 | 0 | 0 | 0 | 0 | 0 | 0 | 0 | 6.025 | 4 | 1.975 | 8 | 4 | 8 | 0 | 0 | 0 | 0 | 0 | 0 | 6.025 | 4 | 1.975 | 8 | 4 | 8 | 13.70394 | 6.202414 | 2.98606 | 16.69 | 10.48759 | 16.69 | 0 | 0 | 0 | 0 | 0 | 0 | 1.002584 | 2.11064 | 1.052675 | 2.1106628 | 2.253333e-05 | 2.253333e-05 | 211.2 | 35 | 17.2 | 229 | 194 | 194 | 0.334728 | 0 | 0.665272 | 0 | 0 | 0.02080552 | 0.01034421 | 1.276845
67 | 206 | AB | Ti1Al0.1Fe0.9 | 1.3 | 30 | 25 | 1.2 | Bruzzone, 1981 | 422 |  |  |  | TiFe.9Al.1 | 0.1021363 | 1.2 | 0.1823216 | [7 empty] | 3 | 0.6745369 | 0.6002314 | 0.5486264 | 0.5287151 | 0.5151822 | 23.35 | 13 | 2.385 | 26 | 13 | 22 | 49.9 | 30 | 6.9 | 73 | 43 | 43 | 50.41282693 | 28.8634614 | 4.888955763 | 55.845 | 26.9815386 | 47.867 | 1832.1235 | 1007.53 | 108.8765 | 1941 | 933.47 | 1941 | 6.25 | 9 | 2.25 | 13 | 4 | 4 | 3.95 | 1 | 0.095 | 4 | 3 | 4 | 145.45 | 39 | 14.55 | 160 | 121 | 160 | 1.674 | 0.29 | 0.1404 | 1.83 | 1.54 | 1.54 | 2 | 0 | 0 | 2 | 2 | 2 | 0.05 | 1 | 0.095 | 1 | 0 | 0 | 3.7 | 6 | 2.07 | 6 | 0 | 2 | 0 | 0 | 0 | 0 | 0 | 0 | 5.75 | 5 | 2.025 | 8 | 3 | 4 | 0 | 0 | 0 | 0 | 0 | 0 | 0.25 | 5 | 0.475 | 5 | 0 | 0 | 5.8 | 8 | 2.2 | 8 | 0 | 8 | 0 | 0 | 0 | 0 | 0 | 0 | 6.05 | 4 | 1.95 | 8 | 4 | 8 | 13.9975 | 5.96 | 2.94075 | 16.69 | 10.73 | 16.69 | 0 | 0 | 0 | 0 | 0 | 0 | 0.9498095 | 2.1106628 | 1.044767946 | 2.1106628 | 0 | 2.253333e-05 | 211.3 | 35 | 17.3 | 229 | 194 | 194 | 0.3478261 | 0.008695652 | 0.6434783 | 0 | 0 | 0.02080552 | 0.009964914 | 0.1762298
68 | 208 | AB | Ti1Fe0.9Co0.1 | 1.5 | 30.6 | 50 | 5 | Lee, 1999 | 1211 |  |  |  | TiFe.9Co.1 | 0.108074 | 1.924057 | 0.6544362 | [7 empty] | 3 | 0.6745369 | 0.6002314 | 0.5486264 | 0.5287151 | 0.5151822 | 24.05 | 5 | 2.05 | 27 | 22 | 22 | 49.15 | 15 | 6.15 | 58 | 43 | 43 | 52.01040975 | 11.066195 | 4.14340975 | 58.933195 | 47.867 | 47.867 | 1873.85 | 173 | 67.15 | 1941 | 1768 | 1941 | 6.05 | 5 | 2.05 | 9 | 4 | 4 | 4 | 0 | 0 | 4 | 4 | 4 | 145.7 | 34 | 14.3 | 160 | 126 | 160 | 1.6875 | 0.34 | 0.1475 | 1.88 | 1.54 | 1.54 | 2 | 0 | 0 | 2 | 2 | 2 | 0 | 0 | 0 | 0 | 0 | 0 | 4.05 | 5 | 2.05 | 7 | 2 | 2 | 0 | 0 | 0 | 0 | 0 | 0 | 6.05 | 5 | 2.05 | 9 | 4 | 4 | 0 | 0 | 0 | 0 | 0 | 0 | 0 | 0 | 0 | 0 | 0 | 0 | 5.95 | 5 | 2.05 | 8 | 3 | 8 | 0 | 0 | 0 | 0 | 0 | 0 | 5.95 | 5 | 2.05 | 8 | 3 | 8 | 13.68575 | 6.445 | 3.00425 | 16.69 | 10.245 | 16.69 | 0 | 0 | 0 | 0 | 0 | 0 | 1.027233 | 2.11064 | 1.027211 | 2.1106628 | 2.253333e-05 | 2.253333e-05 | 209.75 | 35 | 17.325 | 229 | 194 | 194 | 0.3305785 | 0 | 0.6694215 | 0 | 0 | 0.02848639 | 0.01081492 | 0.6482226
69 | 210 | AB | Ti1Cr0.1Fe0.9 | 1.1 | 30.5 | 150 | 20 | Someno, 1979 | 381 |  |  |  | TiFe.9Cr.1 | 0.09698545 | 0.5278644 | -0.6389158 | [7 empty] | 3 | 0.6745369 | 0.6002314 | 0.5486264 | 0.5287151 | 0.5151822 | 23.9 | 4 | 1.9 | 26 | 22 | 22 | 48.7 | 12 | 5.7 | 55 | 43 | 43 | 51.663555 | 7.978 | 3.796555 | 55.845 | 47.867 | 47.867 | 1894.45 | 369 | 75.105 | 2180 | 1811 | 1941 | 5.9 | 4 | 1.9 | 8 | 4 | 4 | 4 | 0 | 0 | 4 | 4 | 4 | 146.35 | 28 | 13.65 | 160 | 132 | 160 | 1.6765 | 0.29 | 0.13815 | 1.83 | 1.54 | 1.54 | 1.95 | 1 | 0.095 | 2 | 1 | 2 | 0 | 0 | 0 | 0 | 0 | 0 | 3.95 | 4 | 1.95 | 6 | 2 | 2 | 0 | 0 | 0 | 0 | 0 | 0 | 5.9 | 4 | 1.9 | 8 | 4 | 4 | 0.05 | 1 | 0.095 | 1 | 0 | 0 | 0 | 0 | 0 | 0 | 0 | 0 | 6.05 | 4 | 1.95 | 8 | 4 | 8 | 0 | 0 | 0 | 0 | 0 | 0 | 6.1 | 4 | 1.9 | 8 | 4 | 8 | 13.733 | 5.96 | 2.957 | 16.69 | 10.73 | 16.69 | 0 | 0 | 0 | 0 | 0 | 0 | 0.9498095 | 2.1106628 | 1.044767946 | 2.1106628 | 0 | 2.253333e-05 | 211.5 | 35 | 17.5 | 229 | 194 | 194 | 0.3305085 | 0 | 0.6694915 | 0 | 0 | 0.02080552 | 0.009866112 | -0.6451091
71 | 214 | AB | Ti1Mn0.1Fe0.9 | 1.9 | 29.5 | 25 | 2.6 | Johnson, 1978 | 330 |  |  |  | TiFe.9Mn.1 (M) | 0.1068878 | 2.6 | 0.9555114 | [7 empty] | 3 | 0.6745369 | 0.6002314 | 0.5486264 | 0.5287151 | 0.5151822 | 23.95 | 4 | 1.95 | 26 | 22 | 22 | 48.85 | 12 | 5.85 | 55 | 43 | 43 | 51.81065225 | 7.978 | 3.94365225 | 55.845 | 47.867 | 47.867 | 1861.4 | 422 | 79.6 | 1941 | 1519 | 1941 | 5.95 | 4 | 1.95 | 8 | 4 | 4 | 4 | 0 | 0 | 4 | 4 | 4 | 146.35 | 28 | 13.65 | 160 | 132 | 160 | 1.671 | 0.29 | 0.1431 | 1.83 | 1.54 | 1.54 | 2 | 0 | 0 | 2 | 2 | 2 | 0 | 0 | 0 | 0 | 0 | 0 | 3.95 | 4 | 1.95 | 6 | 2 | 2 | 0 | 0 | 0 | 0 | 0 | 0 | 5.95 | 4 | 1.95 | 8 | 4 | 4 | 0 | 0 | 0 | 0 | 0 | 0 | 0 | 0 | 0 | 0 | 0 | 0 | 6.05 | 4 | 1.95 | 8 | 4 | 8 | 0 | 0 | 0 | 0 | 0 | 0 | 6.05 | 4 | 1.95 | 8 | 4 | 8 | 13.69788 | 6.202414 | 2.992121 | 16.69 | 10.48759 | 16.69 | 0 | 0 | 0 | 0 | 0 | 0 | 0.949825 | 2.11064 | 1.044754 | 2.1106628 | 2.253333e-05 | 2.253333e-05 | 210.9 | 35 | 16.9 | 229 | 194 | 194 | 0.3361345 | 0 | 0.6638655 | 0 | 0 | 0.02080552 | 0.01023714 | 0.9495212
72 | 216 | AB | Ti1Fe0.9Ni0.1 | 1.4 | 35.6 | 50 | 1.8 | Lee, 1999 | 1211 |  |  |  | TiFe.9Ni.1 | 0.1150525 | 0.5925849 | -0.523261 | [7 empty] | 3 | 0.6745369 | 0.6002314 | 0.5486264 | 0.5287151 | 0.5151822 | 24.1 | 6 | 2.1 | 28 | 22 | 22 | 49.3 | 18 | 6.3 | 61 | 43 | 43 | 51.99842 | 10.8264 | 4.13142 | 58.6934 | 47.867 | 47.867 | 1871.85 | 213 | 69.15 | 1941 | 1728 | 1941 | 6.1 | 6 | 2.1 | 10 | 4 | 4 | 4 | 0 | 0 | 4 | 4 | 4 | 145.6 | 36 | 14.4 | 160 | 124 | 160 | 1.689 | 0.37 | 0.149 | 1.91 | 1.54 | 1.54 | 2 | 0 | 0 | 2 | 2 | 2 | 0 | 0 | 0 | 0 | 0 | 0 | 4.1 | 6 | 2.1 | 8 | 2 | 2 | 0 | 0 | 0 | 0 | 0 | 0 | 6.1 | 6 | 2.1 | 10 | 4 | 4 | 0 | 0 | 0 | 0 | 0 | 0 | 0 | 0 | 0 | 0 | 0 | 0 | 5.9 | 6 | 2.1 | 8 | 2 | 8 | 0 | 0 | 0 | 0 | 0 | 0 | 5.9 | 6 | 2.1 | 8 | 2 | 8 | 13.6895 | 6.37 | 3.0005 | 16.69 | 10.32 | 16.69 | 0 | 0 | 0 | 0 | 0 | 0 | 0.9795793 | 2.11064 | 1.017975 | 2.1106628 | 2.253333e-05 | 2.253333e-05 | 211.3 | 35 | 17.3 | 229 | 194 | 194 | 0.3278689 | 0 | 0.6721311 | 0 | 0 | 0.03364595 | 0.01111672 | -0.5304899
78 | 270 | AB | Li0.94Pd1 | 0.9 | 69.2 | 300 | 0.02 | Sakamoto, 1995 | 411 |  |  |  | Li.94Pd | 0.0882111 | 3.047861e-08 | -17.30624 | [7 empty] | 2 | 0.7074449 | 0.6305625 | 0.5754443 | 0.5536179 | 0.5381598 | 25.16495 | 43 | 21.47943 | 46 | 3 | 46 | 32.4433 | 61 | 30.47083 | 62 | 1 | 62 | 58.21884 | 99.479 | 49.69192 | 106.42 | 6.941 | 106.42 | 1162.123 | 1374.36 | 686.5227 | 1828.05 | 453.69 | 1828.05 | 5.639175 | 9 | 4.495696 | 10 | 1 | 10 | 3.546392 | 3 | 1.498565 | 5 | 2 | 5 | 133.6701 | 11 | 5.494739 | 139 | 128 | 139 | 1.608866 | 1.22 | 0.6094165 | 2.2 | 0.98 | 2.2 | 0.4845361 | 1 | 0.4995217 | 1 | 0 | 0 | 0 | 0 | 0 | 0 | 0 | 0 | 5.154639 | 10 | 4.995217 | 10 | 0 | 10 | 0 | 0 | 0 | 0 | 0 | 0 | 5.639175 | 9 | 4.495696 | 10 | 1 | 10 | 0.4845361 | 1 | 0.4995217 | 1 | 0 | 0 | 0 | 0 | 0 | 0 | 0 | 0 | 0 | 0 | 0 | 0 | 0 | 0 | 0 | 0 | 0 | 0 | 0 | 0 | 0.4845361 | 1 | 0.4995217 | 1 | 0 | 0 | 15.4679 | 2.183333 | 1.090622 | 16.59333 | 14.41 | 14.41 | 0 | 0 | 0 | 0 | 0 | 0 | 0 | 0 | 0 | 0 | 0 | 0 | 226.9381 | 4 | 1.998087 | 229 | 225 | 225 | 0.08592322 | 0 | 0.9140768 | 0 | 0 | 0.3107147 | 0.1552087 | -17.32029
80 | 298 | AB | Hf0.5Zr0.5Co1 | 1.1 | 76.2 | 200 | 0.2 | Konishi, 1995 | 858 |  |  |  | Zr.5Hf.5Co | 0.1476672 | 2.308461e-06 | -12.97893 | [7 empty] | 3 | 0.6123724 | 0.5386087 | 0.5060994 | 0.5011087 | 0.5000976 | 41.5 | 45 | 15.25 | 72 | 27 | 27 | 51.25 | 14 | 6.75 | 58 | 44 | 58 | 96.8950975 | 119.556805 | 40.79745125 | 178.49 | 58.933195 | 58.933195 | 2042.5 | 738 | 274.5 | 2506 | 1768 | 1768 | 6.5 | 5 | 2.5 | 9 | 4 | 9 | 4.75 | 2 | 0.75 | 6 | 4 | 4 | 150.5 | 49 | 24.5 | 175 | 126 | 126 | 1.5975 | 0.58 | 0.2825 | 1.88 | 1.3 | 1.88 | 2 | 0 | 0 | 2 | 2 | 2 | 0 | 0 | 0 | 0 | 0 | 0 | 4.5 | 5 | 2.5 | 7 | 2 | 7 | 3.5 | 14 | 5.25 | 14 | 0 | 0 | 10 | 14 | 4 | 18 | 4 | 9 | 0 | 0 | 0 | 0 | 0 | 0 | 0 | 0 | 0 | 0 | 0 | 0 | 5.5 | 5 | 2.5 | 8 | 3 | 3 | 0 | 0 | 0 | 0 | 0 | 0 | 5.5 | 5 | 2.5 | 8 | 3 | 3 | 16.47125 | 12.95 | 6.22625 | 23.195 | 10.245 | 10.245 | 0 | 0 | 0 | 0 | 0 | 0 | 0.7742356 | 1.5484712 | 0.7742356 | 1.5484712 | 0 | 1.5484712 | 194 | 0 | 0 | 194 | 194 | 194 | 0.2 | 0 | 0.45 | 0.35 | 0 | 0.08066068 | 0.03840234 | -12.9944
81 | 300 | AB | Hf0.3Zr0.7Co1 | 1.4 | 80.3 | 200 | 0.03 | Konishi, 1995 | 858 |  |  |  | Zr.7Hf.3Co | 0.1405595 | 1.878178e-07 | -15.48779 | [7 empty] | 3 | 0.6284903 | 0.5553203 | 0.5159936 | 0.5056994 | 0.501395 | 38.3 | 45 | 11.3 | 72 | 27 | 27 | 51.15 | 14 | 6.85 | 58 | 44 | 58 | 88.1684975 | 119.556805 | 29.2353025 | 178.49 | 58.933195 | 58.933195 | 2004.7 | 738 | 236.7 | 2506 | 1768 | 1768 | 6.5 | 5 | 2.5 | 9 | 4 | 9 | 4.65 | 2 | 0.65 | 6 | 4 | 4 | 150.5 | 49 | 24.5 | 175 | 126 | 126 | 1.6005 | 0.58 | 0.2795 | 1.88 | 1.3 | 1.88 | 2 | 0 | 0 | 2 | 2 | 2 | 0 | 0 | 0 | 0 | 0 | 0 | 4.5 | 5 | 2.5 | 7 | 2 | 7 | 2.1 | 14 | 3.57 | 14 | 0 | 0 | 8.6 | 14 | 3.22 | 18 | 4 | 9 | 0 | 0 | 0 | 0 | 0 | 0 | 0 | 0 | 0 | 0 | 0 | 0 | 5.5 | 5 | 2.5 | 8 | 3 | 3 | 0 | 0 | 0 | 0 | 0 | 0 | 5.5 | 5 | 2.5 | 8 | 3 | 3 | 16.57075 | 12.95 | 6.32575 | 23.195 | 10.245 | 10.245 | 0 | 0 | 0 | 0 | 0 | 0 | 0.7742356 | 1.5484712 | 0.7742356 | 1.5484712 | 0 | 1.5484712 | 194 | 0 | 0 | 194 | 194 | 194 | 0.2325581 | 0 | 0.5232558 | 0.244186 | 0 | 0.08066068 | 0.03761538 | -15.5041
86 | 313 | AB | Zr1Co0.84Ni0.16 | 1.6 | 83 | 250 | 0.01 | Irvine, 1980 | 400 |  |  |  | ZrCo.84Ni.16 (M) | 0.1203662 | 5.57044e-09 | -19.00579 | [7 empty] | 3 | 0.6578754 | 0.5844134 | 0.5361973 | 0.5188156 | 0.5081245 | 33.58 | 13 | 6.42 | 40 | 27 | 40 | 51.24 | 17 | 7.24 | 61 | 44 | 44 | 75.0594139 | 32.5306 | 16.1645861 | 91.224 | 58.6934 | 91.224 | 1944.8 | 400 | 183.2 | 2128 | 1728 | 2128 | 6.58 | 6 | 2.58 | 10 | 4 | 4 | 4.5 | 1 | 0.5 | 5 | 4 | 5 | 150.34 | 51 | 24.66 | 175 | 124 | 175 | 1.6074 | 0.58 | 0.2774 | 1.91 | 1.33 | 1.33 | 2 | 0 | 4.440892e-16 | 2 | 2 | 2 | 0 | 0 | 0 | 0 | 0 | 0 | 4.58 | 6 | 2.58 | 8 | 2 | 2 | 0 | 0 | 0 | 0 | 0 | 0 | 6.58 | 6 | 2.58 | 10 | 4 | 4 | 0 | 0 | 0 | 0 | 0 | 0 | 0 | 0 | 0 | 0 | 0 | 0 | 5.42 | 6 | 2.58 | 8 | 2 | 8 | 0 | 0 | 0 | 0 | 0 | 0 | 5.42 | 6 | 2.58 | 8 | 2 | 8 | 16.726 | 12.95 | 6.469 | 23.195 | 10.245 | 23.195 | 0 | 0 | 0 | 0 | 0 | 0 | 0.69798948 | 1.5484712 | 0.7144046448 | 1.5484712 | 0 | 0 | 196.48 | 31 | 4.5632 | 225 | 194 | 194 | 0.3039514 | 0 | 0.6960486 | 0 | 0 | 0.08066068 | 0.03705917 | -19.02265
94 | 409 | AB2 | Ce0.5Th1.5Al1 | 0.4 | 133 | 650 | 0.0003 | Van Vucht, 1963 | 492 |  |  |  | Th1.5Ce.5Al | 0.07662973 | 5.027495e-20 | -44.43678 | [7 empty] | 3 | 0.6236096 | 0.5503212 | 0.5128975 | 0.5041104 | 0.5008612 | 59 | 77 | 31 | 90 | 13 | 90 | 34.83333 | 58 | 25.44444 | 73 | 15 | 16 | 148.3655 | 205.0565214 | 83.67252 | 232.03806 | 26.9815386 | 232.03806 | 1501.157 | 1089.53 | 521.8433 | 2023 | 933.47 | 2023 | 6.333333 | 10 | 4.444444 | 13 | 3 | 3 | 5.5 | 4 | 1.666667 | 7 | 3 | 7 | 177.3333 | 85 | 37.55556 | 206 | 121 | 206 | 1.373333 | 0.49 | 0.1577778 | 1.61 | 1.12 | 1.3 | 2 | 0 | 0 | 2 | 2 | 2 | 0.3333333 | 1 | 0.4444444 | 1 | 0 | 0 | 1.166667 | 2 | 0.8333333 | 2 | 0 | 2 | 0.1666667 | 1 | 0.2777778 | 1 | 0 | 0 | 3.666667 | 1 | 0.4444444 | 4 | 3 | 4 | 0 | 0 | 0 | 0 | 0 | 0 | 1.666667 | 5 | 2.222222 | 5 | 0 | 0 | 5.5 | 9 | 3.666667 | 9 | 0 | 8 | 2.166667 | 13 | 3.611111 | 13 | 0 | 0 | 9.333333 | 17 | 4.222222 | 22 | 5 | 8 | 27.885 | 20.76 | 7.603333 | 37.24 | 16.48 | 32.37 | 0 | 0 | 0 | 0 | 0 | 0 | 0 | 0 | 0 | 0 | 0 | 0 | 219.8333 | 31 | 8.611111 | 225 | 194 | 225 | 0.5454545 | 0.09090909 | 0.3181818 | 0.04545455 | 0 | 0.05825901 | 0.01573067 | -44.46379
96 | 423 | AB2 | Zr0.5Ti0.5Mn1.2Fe0.3 | 1.9 | 39 | 120 | 1.5 | Komazaki, 1983 | 29 |  |  |  | Ti.5Zr.5Mn1.2Fe.3 | 0.1025699 | 0.03349947 | -3.396226 | [7 empty] | 4 | 0.5699123 | 0.504388 | 0.4824793 | 0.4803026 | 0.4800152 | 27.52 | 18 | 4.992 | 40 | 22 | 25 | 48.96 | 12 | 4.368 | 55 | 43 | 52 | 60.8898616 | 43.357 | 12.13365536 | 91.224 | 47.867 | 54.938045 | 1760.24 | 609 | 231.5904 | 2128 | 1519 | 1519 | 5.92 | 4 | 1.536 | 8 | 4 | 7 | 4.2 | 1 | 0.32 | 5 | 4 | 4 | 149.56 | 43 | 14.352 | 175 | 132 | 139 | 1.5376 | 0.5 | 0.08304 | 1.83 | 1.33 | 1.55 | 2 | 0 | 0 | 2 | 2 | 2 | 0 | 0 | 0 | 0 | 0 | 0 | 3.92 | 4 | 1.536 | 6 | 2 | 5 | 0 | 0 | 0 | 0 | 0 | 0 | 5.92 | 4 | 1.536 | 8 | 4 | 7 | 0 | 0 | 0 | 0 | 0 | 0 | 0 | 0 | 0 | 0 | 0 | 0 | 6.08 | 4 | 1.536 | 8 | 4 | 5 | 0 | 0 | 0 | 0 | 0 | 0 | 6.08 | 4 | 1.536 | 8 | 4 | 5 | 14.29864 | 12.70741 | 4.515087 | 23.195 | 10.48759 | 10.48759 | 0 | 0 | 0 | 0 | 0 | 0 | 0.2534329 | 2.1106628 | 0.4457352 | 2.1106628 | 0 | 0.0003101207 | 209.24 | 35 | 12.192 | 229 | 194 | 217 | 0.3378378 | 0 | 0.6621622 | 0 | 0 | 0.06058694 | 0.009333931 | -3.404145
97 | 425 | AB2 | Zr0.5Ti0.5Mn2 | 1.8 | 40 | 70 | 1.5 | Gamo, 1979 | 34 |  |  |  | Ti.5Zr.5Mn2 | 0.1199382 | 0.1807517 | -1.710631 | [7 empty] | 3 | 0.7071068 | 0.67354 | 0.6669269 | 0.6666783 | 0.6666668 | 27 | 18 | 4.333333 | 40 | 22 | 25 | 49.16667 | 9 | 3.777778 | 52 | 43 | 52 | 59.8072 | 43.357 | 10.47227 | 91.224 | 47.867 | 54.938045 | 1690.833 | 609 | 229.1111 | 2128 | 1519 | 1519 | 6 | 3 | 1.333333 | 7 | 4 | 7 | 4.166667 | 1 | 0.2777778 | 5 | 4 | 4 | 148.5 | 36 | 12.66667 | 175 | 139 | 139 | 1.511667 | 0.22 | 0.06055556 | 1.55 | 1.33 | 1.55 | 2 | 0 | 0 | 2 | 2 | 2 | 0 | 0 | 0 | 0 | 0 | 0 | 4 | 3 | 1.333333 | 5 | 2 | 5 | 0 | 0 | 0 | 0 | 0 | 0 | 6 | 3 | 1.333333 | 7 | 4 | 7 | 0 | 0 | 0 | 0 | 0 | 0 | 0 | 0 | 0 | 0 | 0 | 0 | 6 | 3 | 1.333333 | 8 | 5 | 5 | 0 | 0 | 0 | 0 | 0 | 0 | 6 | 3 | 1.333333 | 8 | 5 | 5 | 13.63922 | 12.70741 | 4.202184 | 23.195 | 10.48759 | 10.48759 | 0 | 0 | 0 | 0 | 0 | 0 | 0.0002105027 | 0.0003101207 | 0.000132824 | 0.0003101207 | 0 | 0.0003101207 | 209.3333 | 23 | 10.22222 | 217 | 194 | 217 | 0.3333333 | 0 | 0.6666667 | 0 | 0 | 0.01202709 | 0.003287378 | -1.718753
98 | 429 | AB2 | Zr0.4Ti0.6Mn1.4Cr0.4Cu0.2 | 1.8 | 48 | 20 | 0.3 | Gamo, 1979 | 35 |  |  |  | Ti.6Zr.4Mn1.4Cr.4Cu.2 | 0.1537287 | 0.4174028 | -0.8737035 | [7 empty] | 5 | 0.5456902 | 0.4858241 | 0.4683647 | 0.4668643 | 0.4666768 | 26.53333 | 18 | 3.92 | 40 | 22 | 25 | 49.53333 | 21 | 4.231111 | 64 | 43 | 52 | 58.54357 | 43.357 | 9.381773 | 91.224 | 47.867 | 54.938045 | 1761.985 | 822.23 | 280.681 | 2180 | 1357.77 | 1519 | 6.133333 | 7 | 1.457778 | 11 | 4 | 7 | 4.133333 | 1 | 0.2311111 | 5 | 4 | 4 | 147.5333 | 43 | 12.31111 | 175 | 132 | 139 | 1.556667 | 0.57 | 0.07333333 | 1.9 | 1.33 | 1.55 | 1.8 | 1 | 0.32 | 2 | 1 | 2 | 0 | 0 | 0 | 0 | 0 | 0 | 4.333333 | 8 | 1.555556 | 10 | 2 | 5 | 0 | 0 | 0 | 0 | 0 | 0 | 6.133333 | 7 | 1.457778 | 11 | 4 | 7 | 0.2 | 1 | 0.32 | 1 | 0 | 0 | 0 | 0 | 0 | 0 | 0 | 0 | 5.666667 | 8 | 1.555556 | 8 | 0 | 5 | 0 | 0 | 0 | 0 | 0 | 0 | 5.866667 | 7 | 1.457778 | 8 | 1 | 5 | 13.55487 | 12.70741 | 3.824751 | 23.195 | 10.48759 | 10.48759 | 0 | 0 | 0 | 0 | 0 | 0 | 0.0001492297 | 0.0003101207 | 0.000150165 | 0.0003101207 | 0 | 0.0003101207 | 211.4667 | 35 | 11.64444 | 229 | 194 | 217 | 0.2934783 | 0 | 0.7065217 | 0 | 0 | 0.07801378 | 0.007976517 | -0.8834503
99 | 432 | AB2 | Zr0.4Ti0.6Mn1.9Cu0.1 | 1.7 | 40.6 | 20 | 0.5 | Gamo, 1979 | 34 |  |  |  | Ti.6Zr.4Mn1.9Cu.1 | 0.1327327 | 0.6611369 | -0.4137944 | [7 empty] | 4 | 0.678233 | 0.6418667 | 0.6337829 | 0.6333633 | 0.633334 | 26.53333 | 18 | 3.755556 | 40 | 22 | 25 | 49.53333 | 21 | 4.088889 | 64 | 43 | 52 | 58.6489 | 43.357 | 9.013168 | 91.224 | 47.867 | 54.938045 | 1679.226 | 770.23 | 224.3829 | 2128 | 1357.77 | 1519 | 6.133333 | 7 | 1.422222 | 11 | 4 | 7 | 4.133333 | 1 | 0.2311111 | 5 | 4 | 4 | 147.7667 | 43 | 12.15556 | 175 | 132 | 139 | 1.530333 | 0.57 | 0.05342222 | 1.9 | 1.33 | 1.55 | 1.966667 | 1 | 0.06444444 | 2 | 1 | 2 | 0 | 0 | 0 | 0 | 0 | 0 | 4.166667 | 8 | 1.444444 | 10 | 2 | 5 | 0 | 0 | 0 | 0 | 0 | 0 | 6.133333 | 7 | 1.422222 | 11 | 4 | 7 | 0.03333333 | 1 | 0.06444444 | 1 | 0 | 0 | 0 | 0 | 0 | 0 | 0 | 0 | 5.833333 | 8 | 1.444444 | 8 | 0 | 5 | 0 | 0 | 0 | 0 | 0 | 0 | 5.866667 | 7 | 1.422222 | 8 | 1 | 5 | 13.4418 | 12.70741 | 3.90013 | 23.195 | 10.48759 | 10.48759 | 0 | 0 | 0 | 0 | 0 | 0 | 0.0002009164 | 0.0003101207 | 0.0001383254 | 0.0003101207 | 0 | 0.0003101207 | 209.6 | 31 | 10.4 | 225 | 194 | 217 | 0.3206522 | 0 | 0.6793478 | 0 | 0 | 0.07801378 | 0.005014334 | -0.4220386
100 | 438 | AB2 | Zr0.3Ti0.7Mn1.9Mo0.1 | 1.7 | 41 | 17 | 0.9 | Gamo, 1979 | 34 |  |  |  | Ti.7Zr.3Mn1.9Mo.1 | 0.1404302 | 1.420025 | 0.3506744 | [7 empty] | 4 | 0.6831301 | 0.6445523 | 0.6342032 | 0.6334169 | 0.6333363 | 26.36667 | 20 | 3.768889 | 42 | 22 | 25 | 49.03333 | 9 | 3.822222 | 52 | 43 | 52 | 58.2841285 | 48.093 | 9.099699 | 95.96 | 47.867 | 54.938045 | 1724.267 | 1377 | 260.0044 | 2896 | 1519 | 1519 | 5.966667 | 3 | 1.311111 | 7 | 4 | 7 | 4.133333 | 1 | 0.2311111 | 5 | 4 | 4 | 148 | 36 | 11.4 | 175 | 139 | 139 | 1.546 | 0.83 | 0.046 | 2.16 | 1.33 | 1.55 | 1.966667 | 1 | 0.06444444 | 2 | 1 | 2 | 0 | 0 | 0 | 0 | 0 | 0 | 4 | 3 | 1.333333 | 5 | 2 | 5 | 0 | 0 | 0 | 0 | 0 | 0 | 5.966667 | 3 | 1.311111 | 7 | 4 | 7 | 0.03333333 | 1 | 0.06444444 | 1 | 0 | 0 | 0 | 0 | 0 | 0 | 0 | 0 | 6 | 3 | 1.333333 | 8 | 5 | 5 | 0 | 0 | 0 | 0 | 0 | 0 | 6.033333 | 3 | 1.311111 | 8 | 5 | 5 | 13.37897 | 12.70741 | 3.662421 | 23.195 | 10.48759 | 10.48759 | 0 | 0 | 0 | 0 | 0 | 0 | 0.0002016675 | 0.0003101207 | 0.000137374 | 0.0003101207 | 0 | 0.0003101207 | 209.7333 | 35 | 10.48889 | 229 | 194 | 217 | 0.3296089 | 0 | 0.6703911 | 0 | 0 | 0.1582103 | 0.008273105 | 0.342349
101 | 439 | AB2 | Zr0.2Ti0.8Cr1.8 |  | 23 | 0 | 3 | Andreev, 1984 | 684 |  |  |  | Ti.8Zr.2Cr1.8 | 0.09333686 | 7.013376 | 1.947819 | [7 empty] | 3 | 0.7071068 | 0.6614222 | 0.6450736 | 0.6431713 | 0.6428765 | 24.57143 | 18 | 2.204082 | 40 | 22 | 24 | 46.92857 | 6 | 2.663265 | 49 | 43 | 49 | 53.61835 | 43.357 | 5.372236 | 91.224 | 47.867 | 51.9961 | 2108 | 239 | 95.42857 | 2180 | 1941 | 2180 | 5.285714 | 2 | 0.9183673 | 6 | 4 | 6 | 4.071429 | 1 | 0.1326531 | 5 | 4 | 4 | 147.5714 | 36 | 11.02041 | 175 | 139 | 139 | 1.602143 | 0.33 | 0.07438776 | 1.66 | 1.33 | 1.66 | 1.357143 | 1 | 0.4591837 | 2 | 1 | 1 | 0 | 0 | 0 | 0 | 0 | 0 | 3.928571 | 3 | 1.377551 | 5 | 2 | 5 | 0 | 0 | 0 | 0 | 0 | 0 | 5.285714 | 2 | 0.9183673 | 6 | 4 | 6 | 0.6428571 | 1 | 0.4591837 | 1 | 0 | 1 | 0 | 0 | 0 | 0 | 0 | 0 | 6.071429 | 3 | 1.377551 | 8 | 5 | 5 | 0 | 0 | 0 | 0 | 0 | 0 | 6.714286 | 2 | 0.9183673 | 8 | 6 | 6 | 13.61893 | 12.005 | 3.122908 | 23.195 | 11.19 | 11.19 | 0 | 0 | 0 | 0 | 0 | 0 | 6.438095e-06 | 2.253333e-05 | 9.197279e-06 | 2.253333e-05 | 0 | 0 | 216.5 | 35 | 16.07143 | 229 | 194 | 229 | 0.2567568 | 0 | 0.7432432 | 0 | 0 | 0.02685774 | 0.004234127 | 1.943149
102 | 440 | AB2 | Zr0.2Ti0.8Mn1Cr1 |  | 30 | 0 | 2 | Andreev, 1984 | 684 |  |  |  | Ti.8Zr.2CrMn | 0.1155927 | 6.054539 | 1.800808 | [7 empty] | 4 | 0.5456902 | 0.4536061 | 0.3947075 | 0.3733103 | 0.359131 | 24.86667 | 18 | 2.106667 | 40 | 22 | 24.5 | 48.06667 | 9 | 3.244444 | 52 | 43 | 50.5 | 54.49085 | 43.357 | 5.195885 | 91.224 | 47.867 | 53.4670725 | 1892.467 | 661 | 248.9778 | 2180 | 1519 | 1849.5 | 5.666667 | 3 | 1.111111 | 7 | 4 | 6.5 | 4.066667 | 1 | 0.1244444 | 5 | 4 | 4 | 147 | 36 | 10.66667 | 175 | 139 | 139 | 1.569333 | 0.33 | 0.06044444 | 1.66 | 1.33 | 1.605 | 1.666667 | 1 | 0.4444444 | 2 | 1 | 1.5 | 0 | 0 | 0 | 0 | 0 | 0 | 4 | 3 | 1.333333 | 5 | 2 | 5 | 0 | 0 | 0 | 0 | 0 | 0 | 5.666667 | 3 | 1.111111 | 7 | 4 | 6.5 | 0.3333333 | 1 | 0.4444444 | 1 | 0 | 0.5 | 0 | 0 | 0 | 0 | 0 | 0 | 6 | 3 | 1.333333 | 8 | 5 | 5 | 0 | 0 | 0 | 0 | 0 | 0 | 6.333333 | 3 | 1.111111 | 8 | 5 | 5.5 | 13.22286 | 12.70741 | 3.178759 | 23.195 | 10.48759 | 10.83879 | 0 | 0 | 0 | 0 | 0 | 0 | 0.0001093825 | 0.0003101207 | 0.0001338255 | 0.0003101207 | 0 | 0.0001550603 | 213.3333 | 35 | 12.88889 | 229 | 194 | 223 | 0.2941176 | 0 | 0.7058824 | 0 | 0 | 0.02685774 | 0.003432562 | 1.794717
103 | 442 | AB2 | Zr0.2Ti0.8Mn0.8Cr1Fe0.2 | 1.8 | 28 | 20 | 12 | Gamo, 1979 | 35 |  |  |  | Ti.8Zr.2Mn.8Cr1.0Fe.2 | 0.1161742 | 14.5496 | 2.677564 | [7 empty] | 5 | 0.5120764 | 0.422755 | 0.368715 | 0.3504374 | 0.3398814 | 24.93333 | 18 | 2.186667 | 40 | 22 | 24 | 48.26667 | 12 | 3.377778 | 55 | 43 | 49 | 54.551312 | 43.357 | 5.268441 | 91.224 | 47.867 | 51.9961 | 1911.933 | 661 | 223.0222 | 2180 | 1519 | 2180 | 5.733333 | 4 | 1.155556 | 8 | 4 | 6 | 4.066667 | 1 | 0.1244444 | 5 | 4 | 4 | 146.5333 | 43 | 10.97778 | 175 | 132 | 139 | 1.588 | 0.5 | 0.08026667 | 1.83 | 1.33 | 1.66 | 1.666667 | 1 | 0.4444444 | 2 | 1 | 1 | 0 | 0 | 0 | 0 | 0 | 0 | 4.066667 | 4 | 1.377778 | 6 | 2 | 5 | 0 | 0 | 0 | 0 | 0 | 0 | 5.733333 | 4 | 1.155556 | 8 | 4 | 6 | 0.3333333 | 1 | 0.4444444 | 1 | 0 | 1 | 0 | 0 | 0 | 0 | 0 | 0 | 5.933333 | 4 | 1.377778 | 8 | 4 | 5 | 0 | 0 | 0 | 0 | 0 | 0 | 6.266667 | 4 | 1.155556 | 8 | 4 | 6 | 13.23902 | 12.70741 | 3.167985 | 23.195 | 10.48759 | 11.19 | 0 | 0 | 0 | 0 | 0 | 0 | 0.1407996 | 2.1106628 | 0.2626484 | 2.1106628 | 0 | 0 | 214.1333 | 35 | 13.42222 | 229 | 194 | 229 | 0.2906977 | 0 | 0.7093023 | 0 | 0 | 0.06058694 | 0.005478884 | 2.671878
104 | 443 | AB2 | Zr0.2Ti0.8Mn1.2Cr0.8 | 2 | 28.9 | 20 | 5 | Machida, 1978 | 371 |  |  |  | Ti.8Zr.2Mn1.2Cr.8 | 0.1119655 | 6.099993 | 1.808288 | [7 empty] | 4 | 0.5537749 | 0.4675719 | 0.4191556 | 0.406376 | 0.4013661 | 24.93333 | 18 | 2.062222 | 40 | 22 | 25 | 48.26667 | 9 | 3.377778 | 52 | 43 | 52 | 54.686978 | 43.357 | 5.072457 | 91.224 | 47.867 | 54.938045 | 1848.4 | 661 | 263.52 | 2180 | 1519 | 1519 | 5.733333 | 3 | 1.155556 | 7 | 4 | 7 | 4.066667 | 1 | 0.1244444 | 5 | 4 | 4 | 147 | 36 | 10.66667 | 175 | 139 | 139 | 1.562 | 0.33 | 0.05226667 | 1.66 | 1.33 | 1.55 | 1.733333 | 1 | 0.3911111 | 2 | 1 | 2 | 0 | 0 | 0 | 0 | 0 | 0 | 4 | 3 | 1.333333 | 5 | 2 | 5 | 0 | 0 | 0 | 0 | 0 | 0 | 5.733333 | 3 | 1.155556 | 7 | 4 | 7 | 0.2666667 | 1 | 0.3911111 | 1 | 0 | 0 | 0 | 0 | 0 | 0 | 0 | 0 | 6 | 3 | 1.333333 | 8 | 5 | 5 | 0 | 0 | 0 | 0 | 0 | 0 | 6.266667 | 3 | 1.155556 | 8 | 5 | 5 | 13.17603 | 12.70741 | 3.209977 | 23.195 | 10.48759 | 10.48759 | 0 | 0 | 0 | 0 | 0 | 0 | 0.0001300572 | 0.0003101207 | 0.0001440508 | 0.0003101207 | 0 | 0.0003101207 | 212.5333 | 35 | 12.35556 | 229 | 194 | 217 | 0.3023256 | 0 | 0.6976744 | 0 | 0 | 0.02685774 | 0.003147005 | 1.802419
105 | 444 | AB2 | Zr0.2Ti0.8Mn1.2V0.2Cr0.6 | 1.9 | 30.5 | 20 | 2.2 | Gamo, 1979 | 35 |  |  |  | Ti.8Zr.2Mn1.2V.2Cr.6 | 0.1105977 | 2.713708 | 0.998316 | [7 empty] | 5 | 0.5291503 | 0.4507076 | 0.4122783 | 0.4036877 | 0.4007268 | 24.86667 | 18 | 2.124444 | 40 | 22 | 25 | 48.06667 | 9 | 3.52 | 52 | 43 | 52 | 54.61667 | 43.357 | 5.138076 | 91.224 | 47.867 | 54.938045 | 1848.6 | 664 | 263.68 | 2183 | 1519 | 1519 | 5.666667 | 3 | 1.2 | 7 | 4 | 7 | 4.066667 | 1 | 0.1244444 | 5 | 4 | 4 | 147.9333 | 36 | 10.72 | 175 | 139 | 139 | 1.56 | 0.33 | 0.04933333 | 1.66 | 1.33 | 1.55 | 1.8 | 1 | 0.32 | 2 | 1 | 2 | 0 | 0 | 0 | 0 | 0 | 0 | 3.866667 | 3 | 1.36 | 5 | 2 | 5 | 0 | 0 | 0 | 0 | 0 | 0 | 5.666667 | 3 | 1.2 | 7 | 4 | 7 | 0.2 | 1 | 0.32 | 1 | 0 | 0 | 0 | 0 | 0 | 0 | 0 | 0 | 6.133333 | 3 | 1.36 | 8 | 5 | 5 | 0 | 0 | 0 | 0 | 0 | 0 | 6.333333 | 3 | 1.2 | 8 | 5 | 5 | 13.29737 | 12.70741 | 3.129088 | 23.195 | 10.48759 | 10.48759 | 0 | 0 | 0 | 0 | 0 | 0 | 0.0001300572 | 0.0003101207 | 0.0001440508 | 0.0003101207 | 0 | 0.0003101207 | 212.5333 | 35 | 12.35556 | 229 | 194 | 217 | 0.3176471 | 0 | 0.6823529 | 0 | 0 | 0.02685774 | 0.002980368 | 0.9921227
106 | 445 | AB2 | Zr0.2Ti0.8Mn1.4V0.2Cr0.4 | 1.9 | 29 | 20 | 9 | Gamo, 1980 | 31 |  |  |  | Ti.8Zr.2Mn1.4V.2Cr.4 | 0.1171935 | 10.98754 | 2.396762 | [7 empty] | 5 | 0.5617433 | 0.4980666 | 0.4723994 | 0.4679921 | 0.4668398 | 24.93333 | 18 | 2.071111 | 40 | 22 | 25 | 48.26667 | 9 | 3.68 | 52 | 43 | 52 | 54.812801 | 43.357 | 4.971721 | 91.224 | 47.867 | 54.938045 | 1804.533 | 664 | 266.4978 | 2183 | 1519 | 1519 | 5.733333 | 3 | 1.253333 | 7 | 4 | 7 | 4.066667 | 1 | 0.1244444 | 5 | 4 | 4 | 147.9333 | 36 | 10.72 | 175 | 139 | 139 | 1.552667 | 0.33 | 0.03893333 | 1.66 | 1.33 | 1.55 | 1.866667 | 1 | 0.2311111 | 2 | 1 | 2 | 0 | 0 | 0 | 0 | 0 | 0 | 3.866667 | 3 | 1.36 | 5 | 2 | 5 | 0 | 0 | 0 | 0 | 0 | 0 | 5.733333 | 3 | 1.253333 | 7 | 4 | 7 | 0.1333333 | 1 | 0.2311111 | 1 | 0 | 0 | 0 | 0 | 0 | 0 | 0 | 0 | 6.133333 | 3 | 1.36 | 8 | 5 | 5 | 0 | 0 | 0 | 0 | 0 | 0 | 6.266667 | 3 | 1.253333 | 8 | 5 | 5 | 13.25054 | 12.70741 | 3.160307 | 23.195 | 10.48759 | 10.48759 | 0 | 0 | 0 | 0 | 0 | 0 | 0.0001507319 | 0.0003101207 | 0.0001487629 | 0.0003101207 | 0 | 0.0003101207 | 211.7333 | 35 | 11.82222 | 229 | 194 | 217 | 0.3255814 | 0 | 0.6744186 | 0 | 0 | 0.02685774 | 0.002626477 | 2.390874
107 | 446 | AB2 | Zr0.2Ti0.8Mn1.5Cr0.5 | 2 | 27.5 | 30 | 10 | Hong, 1993 | 373 |  |  |  | Ti.8Zr.2Mn1.5Cr.5 | 0.1098582 | 8.327889 | 2.11961 | [7 empty] | 4 | 0.5944185 | 0.5300141 | 0.5046438 | 0.5009045 | 0.5000939 | 25.03333 | 18 | 1.995556 | 40 | 22 | 25 | 48.56667 | 9 | 3.577778 | 52 | 43 | 52 | 54.9811725 | 43.357 | 4.832377 | 91.224 | 47.867 | 54.938045 | 1782.3 | 661 | 263.3 | 2180 | 1519 | 1519 | 5.833333 | 3 | 1.222222 | 7 | 4 | 7 | 4.066667 | 1 | 0.1244444 | 5 | 4 | 4 | 147 | 36 | 10.66667 | 175 | 139 | 139 | 1.551 | 0.33 | 0.03633333 | 1.66 | 1.33 | 1.55 | 1.833333 | 1 | 0.2777778 | 2 | 1 | 2 | 0 | 0 | 0 | 0 | 0 | 0 | 4 | 3 | 1.333333 | 5 | 2 | 5 | 0 | 0 | 0 | 0 | 0 | 0 | 5.833333 | 3 | 1.222222 | 7 | 4 | 7 | 0.1666667 | 1 | 0.2777778 | 1 | 0 | 0 | 0 | 0 | 0 | 0 | 0 | 0 | 6 | 3 | 1.333333 | 8 | 5 | 5 | 0 | 0 | 0 | 0 | 0 | 0 | 6.166667 | 3 | 1.222222 | 8 | 5 | 5 | 13.10579 | 12.70741 | 3.256805 | 23.195 | 10.48759 | 10.48759 | 0 | 0 | 0 | 0 | 0 | 0 | 0.0001610692 | 0.0003101207 | 0.0001490515 | 0.0003101207 | 0 | 0.0003101207 | 211.3333 | 35 | 11.55556 | 229 | 194 | 217 | 0.3142857 | 0 | 0.6857143 | 0 | 0 | 0.02685774 | 0.002617988 | 2.114026
108 | 447 | AB2 | Zr0.2Ti0.8Mn1.5Cu0.5 | 1.6 | 27 | 30 | 3 | Hong, 1993 | 373 |  |  |  | Ti.8Zr.2Mn1.5Cu.5 | 0.09819886 | 2.506692 | 0.918964 | [7 empty] | 4 | 0.5944185 | 0.5300141 | 0.5046438 | 0.5009045 | 0.5000939 | 25.86667 | 18 | 2.928889 | 40 | 22 | 25 | 51.06667 | 21 | 5.244444 | 64 | 43 | 52 | 56.90616 | 43.357 | 6.788994 | 91.224 | 47.867 | 54.938045 | 1645.262 | 770.23 | 222.0922 | 2128 | 1357.77 | 1519 | 6.666667 | 7 | 1.777778 | 11 | 4 | 7 | 4.066667 | 1 | 0.1244444 | 5 | 4 | 4 | 145.8333 | 43 | 11.44444 | 175 | 132 | 139 | 1.591 | 0.57 | 0.103 | 1.9 | 1.33 | 1.55 | 1.833333 | 1 | 0.2777778 | 2 | 1 | 2 | 0 | 0 | 0 | 0 | 0 | 0 | 4.833333 | 8 | 1.888889 | 10 | 2 | 5 | 0 | 0 | 0 | 0 | 0 | 0 | 6.666667 | 7 | 1.777778 | 11 | 4 | 7 | 0.1666667 | 1 | 0.2777778 | 1 | 0 | 0 | 0 | 0 | 0 | 0 | 0 | 0 | 5.166667 | 8 | 1.888889 | 8 | 0 | 5 | 0 | 0 | 0 | 0 | 0 | 0 | 5.333333 | 7 | 1.777778 | 8 | 1 | 5 | 13.08579 | 12.70741 | 3.270138 | 23.195 | 10.48759 | 10.48759 | 0 | 0 | 0 | 0 | 0 | 0 | 0.0001610692 | 0.0003101207 | 0.0001490515 | 0.0003101207 | 0 | 0.0003101207 | 210.6667 | 31 | 11.11111 | 225 | 194 | 217 | 0.275 | 0 | 0.725 | 0 | 0 | 0.07801378 | 0.0107926 | 0.9134814
109 | 448 | AB2 | Zr0.2Ti0.8Mn1.5Fe0.5 | 1.7 | 25.4 | 30 | 11 | Hong, 1993 | 373 |  |  |  | Ti.8Zr.2Mn1.5Fe.5 | 0.1037234 | 9.289575 | 2.228893 | [7 empty] | 4 | 0.5944185 | 0.5300141 | 0.5046438 | 0.5009045 | 0.5000939 | 25.36667 | 18 | 2.162222 | 40 | 22 | 25 | 49.56667 | 12 | 4.244444 | 55 | 43 | 52 | 55.62266 | 43.357 | 4.820961 | 91.224 | 47.867 | 54.938045 | 1720.8 | 609 | 201.8 | 2128 | 1519 | 1519 | 6.166667 | 4 | 1.444444 | 8 | 4 | 7 | 4.066667 | 1 | 0.1244444 | 5 | 4 | 4 | 145.8333 | 43 | 11.44444 | 175 | 132 | 139 | 1.579333 | 0.5 | 0.08355556 | 1.83 | 1.33 | 1.55 | 2 | 0 | 2.220446e-16 | 2 | 2 | 2 | 0 | 0 | 0 | 0 | 0 | 0 | 4.166667 | 4 | 1.444444 | 6 | 2 | 5 | 0 | 0 | 0 | 0 | 0 | 0 | 6.166667 | 4 | 1.444444 | 8 | 4 | 7 | 0 | 0 | 0 | 0 | 0 | 0 | 0 | 0 | 0 | 0 | 0 | 0 | 5.833333 | 4 | 1.444444 | 8 | 4 | 5 | 0 | 0 | 0 | 0 | 0 | 0 | 5.833333 | 4 | 1.444444 | 8 | 4 | 5 | 13.02913 | 12.70741 | 3.307916 | 23.195 | 10.48759 | 10.48759 | 0 | 0 | 0 | 0 | 0 | 0 | 0.3519382 | 2.1106628 | 0.5862415 | 2.1106628 | 0 | 0.0003101207 | 211.3333 | 35 | 11.55556 | 229 | 194 | 217 | 0.3243243 | 0 | 0.6756757 | 0 | 0 | 0.06058694 | 0.007628937 | 2.223735
110 | 449 | AB2 | Zr0.2Ti0.8Mn1.5V0.5 | 2 | 45.6 | 30 | 0.5 | Hong, 1993 | 373 |  |  |  | Ti.8Zr.2Mn1.5V.5 | 0.1446576 | 0.3691497 | -0.9965532 | [7 empty] | 4 | 0.5944185 | 0.5300141 | 0.5046438 | 0.5009045 | 0.5000939 | 24.86667 | 18 | 2.151111 | 40 | 22 | 25 | 48.06667 | 9 | 3.933333 | 52 | 43 | 52 | 54.80541 | 43.357 | 4.988452 | 91.224 | 47.867 | 54.938045 | 1782.8 | 664 | 263.8 | 2183 | 1519 | 1519 | 5.666667 | 3 | 1.333333 | 7 | 4 | 7 | 4.066667 | 1 | 0.1244444 | 5 | 4 | 4 | 149.3333 | 36 | 10.33333 | 175 | 139 | 139 | 1.546 | 0.3 | 0.032 | 1.63 | 1.33 | 1.55 | 2 | 0 | 2.220446e-16 | 2 | 2 | 2 | 0 | 0 | 0 | 0 | 0 | 0 | 3.666667 | 3 | 1.333333 | 5 | 2 | 5 | 0 | 0 | 0 | 0 | 0 | 0 | 5.666667 | 3 | 1.333333 | 7 | 4 | 7 | 0 | 0 | 0 | 0 | 0 | 0 | 0 | 0 | 0 | 0 | 0 | 0 | 6.333333 | 3 | 1.333333 | 8 | 5 | 5 | 0 | 0 | 0 | 0 | 0 | 0 | 6.333333 | 3 | 1.333333 | 8 | 5 | 5 | 13.40913 | 12.70741 | 3.054582 | 23.195 | 10.48759 | 10.48759 | 0 | 0 | 0 | 0 | 0 | 0 | 0.0001610692 | 0.0003101207 | 0.0001490515 | 0.0003101207 | 0 | 0.0003101207 | 211.3333 | 35 | 11.55556 | 229 | 194 | 217 | 0.3529412 | 0 | 0.6470588 | 0 | 0 | 0.02224876 | 0.002139008 | -1.005813
111 | 450 | AB2 | Zr0.2Ti0.8Mn1.6V0.2Cr0.2 | 1.9 | 30.5 | 20 | 2 | Gamo, 1979 | 35 |  |  |  | Ti.8Zr.2Mn1.6V.2Cr.2 | 0.1098052 | 2.467007 | 0.9030058 | [7 empty] | 5 | 0.6073622 | 0.5556504 | 0.5366353 | 0.5339267 | 0.5333854 | 25 | 18 | 2 | 40 | 22 | 25 | 48.46667 | 9 | 3.84 | 52 | 43 | 52 | 55.00893 | 43.357 | 4.828676 | 91.224 | 47.867 | 54.938045 | 1760.467 | 664 | 257.5644 | 2183 | 1519 | 1519 | 5.8 | 3 | 1.306667 | 7 | 4 | 7 | 4.066667 | 1 | 0.1244444 | 5 | 4 | 4 | 147.9333 | 36 | 10.72 | 175 | 139 | 139 | 1.545333 | 0.33 | 0.03155556 | 1.66 | 1.33 | 1.55 | 1.933333 | 1 | 0.1244444 | 2 | 1 | 2 | 0 | 0 | 0 | 0 | 0 | 0 | 3.866667 | 3 | 1.36 | 5 | 2 | 5 | 0 | 0 | 0 | 0 | 0 | 0 | 5.8 | 3 | 1.306667 | 7 | 4 | 7 | 0.06666667 | 1 | 0.1244444 | 1 | 0 | 0 | 0 | 0 | 0 | 0 | 0 | 0 | 6.133333 | 3 | 1.36 | 8 | 5 | 5 | 0 | 0 | 0 | 0 | 0 | 0 | 6.2 | 3 | 1.306667 | 8 | 5 | 5 | 13.20371 | 12.70741 | 3.191525 | 23.195 | 10.48759 | 10.48759 | 0 | 0 | 0 | 0 | 0 | 0 | 0.0001714066 | 0.0003101207 | 0.0001479617 | 0.0003101207 | 0 | 0.0003101207 | 210.9333 | 35 | 11.28889 | 229 | 194 | 217 | 0.3333333 | 0 | 0.6666667 | 0 | 0 | 0.02685774 | 0.00221889 | 0.8968125
112 | 451 | AB2 | Zr0.2Ti0.8Mn1.7V0.2Mo0.1 | 2 | 35 | 14 | 1 | Gamo, 1979 | 35 |  |  |  | Ti.8Zr.2Mn1.7V.2Mo.1 | 0.1218875 | 1.717513 | 0.5408773 | [7 empty] | 5 | 0.6342099 | 0.5863158 | 0.5692635 | 0.5670795 | 0.5666968 | 25.63333 | 20 | 3.006667 | 42 | 22 | 25 | 48.6 | 9 | 3.946667 | 52 | 43 | 52 | 56.57246 | 48.093 | 7.246042 | 95.96 | 47.867 | 54.938045 | 1762.3 | 1377 | 275.74 | 2896 | 1519 | 1519 | 5.833333 | 3 | 1.333333 | 7 | 4 | 7 | 4.1 | 1 | 0.18 | 5 | 4 | 4 | 148.4333 | 36 | 10.69111 | 175 | 139 | 139 | 1.558333 | 0.83 | 0.04966667 | 2.16 | 1.33 | 1.55 | 1.966667 | 1 | 0.06444444 | 2 | 1 | 2 | 0 | 0 | 0 | 0 | 0 | 0 | 3.866667 | 3 | 1.36 | 5 | 2 | 5 | 0 | 0 | 0 | 0 | 0 | 0 | 5.833333 | 3 | 1.333333 | 7 | 4 | 7 | 0.03333333 | 1 | 0.06444444 | 1 | 0 | 0 | 0 | 0 | 0 | 0 | 0 | 0 | 6.133333 | 3 | 1.36 | 8 | 5 | 5 | 0 | 0 | 0 | 0 | 0 | 0 | 6.166667 | 3 | 1.333333 | 8 | 5 | 5 | 13.3303 | 12.70741 | 3.264448 | 23.195 | 10.48759 | 10.48759 | 0 | 0 | 0 | 0 | 0 | 0 | 0.0001817439 | 0.0003101207 | 0.0001454936 | 0.0003101207 | 0 | 0.0003101207 | 210.5333 | 35 | 11.02222 | 229 | 194 | 217 | 0.3371429 | 0 | 0.6628571 | 0 | 0 | 0.1582103 | 0.007685857 | 0.5337703
113 | 452 | AB2 | Zr0.2Ti0.8Mn1.8Mo0.2 | 1.7 | 29 | 20 | 4 | Gamo, 1980 | 31 |  |  |  | Ti.8Zr.2Mn1.8Mo.2 | 0.1104513 | 4.883353 | 1.585832 | [7 empty] | 4 | 0.663325 | 0.6175865 | 0.6020707 | 0.6002932 | 0.600018 | 26.33333 | 20 | 3.911111 | 42 | 22 | 25 | 48.93333 | 9 | 3.822222 | 52 | 43 | 52 | 58.20629 | 48.093 | 9.436188 | 95.96 | 47.867 | 54.938045 | 1763.933 | 1377 | 293.92 | 2896 | 1519 | 1519 | 5.933333 | 3 | 1.288889 | 7 | 4 | 7 | 4.133333 | 1 | 0.2311111 | 5 | 4 | 4 | 148 | 36 | 10.8 | 175 | 139 | 139 | 1.573333 | 0.83 | 0.07822222 | 2.16 | 1.33 | 1.55 | 1.933333 | 1 | 0.1244444 | 2 | 1 | 2 | 0 | 0 | 0 | 0 | 0 | 0 | 4 | 3 | 1.333333 | 5 | 2 | 5 | 0 | 0 | 0 | 0 | 0 | 0 | 5.933333 | 3 | 1.288889 | 7 | 4 | 7 | 0.06666667 | 1 | 0.1244444 | 1 | 0 | 0 | 0 | 0 | 0 | 0 | 0 | 0 | 6 | 3 | 1.333333 | 8 | 5 | 5 | 0 | 0 | 0 | 0 | 0 | 0 | 6.066667 | 3 | 1.288889 | 8 | 5 | 5 | 13.33555 | 12.70741 | 3.417559 | 23.195 | 10.48759 | 10.48759 | 0 | 0 | 0 | 0 | 0 | 0 | 0.0001920813 | 0.0003101207 | 0.0001416473 | 0.0003101207 | 0 | 0.0003101207 | 210.1333 | 35 | 10.75556 | 229 | 194 | 217 | 0.3258427 | 0 | 0.6741573 | 0 | 0 | 0.1582103 | 0.01313051 | 1.579943
114 | 457 | AB2 | Zr0.2Ti0.8Mn0.2V0.6Fe0.2Ni0.8Pd0.1 | 1.3 | 46.5 | 25 | 0.01 | Yang, 1999 | 1180 |  |  |  | Ti.8Zr.2V.6Mn.2Pd.1Ni.8Fe.2 | 0.1176736 | 0.01 | -4.60517 | [7 empty] | 7 | 0.4587633 | 0.3729342 | 0.3241544 | 0.3074044 | 0.2964838 | 26.41379 | 24 | 4.099881 | 46 | 22 | 25 | 50.75862 | 19 | 7.181926 | 62 | 43 | 52 | 57.53677 | 58.553 | 8.655913 | 106.42 | 47.867 | 53.2802 | 1903.243 | 664 | 167.5938 | 2183 | 1519 | 1834.5 | 6.551724 | 6 | 2.401902 | 10 | 4 | 7 | 4.103448 | 1 | 0.1854935 | 5 | 4 | 4 | 145.5517 | 51 | 15.11534 | 175 | 124 | 142 | 1.689655 | 0.87 | 0.1761237 | 2.2 | 1.33 | 1.725 | 1.931034 | 2 | 0.1331748 | 2 | 0 | 2 | 0 | 0 | 0 | 0 | 0 | 0 | 4.62069 | 8 | 2.478002 | 10 | 2 | 5 | 0 | 0 | 0 | 0 | 0 | 0 | 6.551724 | 6 | 2.401902 | 10 | 4 | 7 | 0 | 0 | 0 | 0 | 0 | 0 | 0 | 0 | 0 | 0 | 0 | 0 | 5.37931 | 8 | 2.478002 | 8 | 0 | 5 | 0 | 0 | 0 | 0 | 0 | 0 | 5.37931 | 8 | 2.478002 | 8 | 0 | 5 | 13.70259 | 12.875 | 3.006309 | 23.195 | 10.32 | 13.505 | 0 | 0 | 0 | 0 | 0 | 0 | 0.3098374 | 2.1106628 | 0.4059386 | 2.1106628 | 0 | 0.2977086 | 214.8621 | 35 | 14.38763 | 229 | 194 | 209.5 | 0.2947368 | 0 | 0.7052632 | 0 | 0 | 0.1723997 | 0.0198888 | -4.614612
115 | 467 | AB2 | Zr0.05Ti0.95Mn0.8Cr1.2 | 1.7 | 21.9 | 20 | 5.5 | Hagstrom, 1998 | 1242 |  |  |  | Ti.95Zr.05Cr1.2Mn.8 | 0.08887933 | 6.394469 | 1.855433 | [7 empty] | 4 | 0.5759051 | 0.4859026 | 0.4304199 | 0.4131177 | 0.4043432 | 23.9 | 18 | 1.203333 | 40 | 22 | 24 | 47.81667 | 9 | 3.177778 | 52 | 43 | 49 | 52.12687 | 43.357 | 2.802532 | 91.224 | 47.867 | 51.9961 | 1927.183 | 661 | 217.6978 | 2180 | 1519 | 2180 | 5.6 | 3 | 1.066667 | 7 | 4 | 6 | 4.016667 | 1 | 0.03277778 | 5 | 4 | 4 | 146.25 | 36 | 9.666667 | 175 | 139 | 139 | 1.587167 | 0.33 | 0.05826667 | 1.66 | 1.33 | 1.66 | 1.6 | 1 | 0.48 | 2 | 1 | 1 | 0 | 0 | 0 | 0 | 0 | 0 | 4 | 3 | 1.333333 | 5 | 2 | 5 | 0 | 0 | 0 | 0 | 0 | 0 | 5.6 | 3 | 1.066667 | 7 | 4 | 6 | 0.4 | 1 | 0.48 | 1 | 0 | 1 | 0 | 0 | 0 | 0 | 0 | 0 | 6 | 3 | 1.333333 | 8 | 5 | 5 | 0 | 0 | 0 | 0 | 0 | 0 | 6.4 | 3 | 1.066667 | 8 | 5 | 6 | 12.94444 | 12.70741 | 2.713874 | 23.195 | 10.48759 | 11.19 | 0 | 0 | 0 | 0 | 0 | 0 | 8.983441e-05 | 0.0003101207 | 0.000117486 | 0.0003101207 | 0 | 0 | 214.1333 | 35 | 13.42222 | 229 | 194 | 229 | 0.2857143 | 0 | 0.7142857 | 0 | 0 | 0.02685774 | 0.002139687 | 1.850986
116 | 469 | AB2 | Ti1V1.4Ni0.6 | 2.9 | 28.8 | 60 | 0.4 | Chen, 1994 | 1163 |  |  |  | TiV1.4Ni.6 | 0.07882936 | 0.1180232 | -2.136874 | [7 empty] | 3 | 0.6073622 | 0.527364 | 0.4840291 | 0.4729116 | 0.4682649 | 23.66667 | 6 | 1.733333 | 28 | 22 | 23 | 48 | 18 | 5.2 | 61 | 43 | 46 | 51.46705 | 10.8264 | 2.890541 | 58.6934 | 47.867 | 50.9415 | 2011.333 | 455 | 160.2222 | 2183 | 1728 | 2183 | 5.666667 | 6 | 1.733333 | 10 | 4 | 5 | 4 | 0 | 4.440892e-16 | 4 | 4 | 4 | 149.5333 | 36 | 10.21333 | 160 | 124 | 153 | 1.656 | 0.37 | 0.1016 | 1.91 | 1.54 | 1.63 | 2 | 0 | 2.220446e-16 | 2 | 2 | 2 | 0 | 0 | 0 | 0 | 0 | 0 | 3.666667 | 6 | 1.733333 | 8 | 2 | 3 | 0 | 0 | 0 | 0 | 0 | 0 | 5.666667 | 6 | 1.733333 | 10 | 4 | 5 | 0 | 0 | 0 | 0 | 0 | 0 | 0 | 0 | 0 | 0 | 0 | 0 | 6.333333 | 6 | 1.733333 | 8 | 2 | 7 | 0 | 0 | 0 | 0 | 0 | 0 | 6.333333 | 6 | 1.733333 | 8 | 2 | 7 | 13.69867 | 6.37 | 1.994222 | 16.69 | 10.32 | 13.01 | 0 | 0 | 0 | 0 | 0 | 0 | 0.1190865 | 0.5953947 | 0.1905233 | 0.5953947 | 0 | 0 | 216.5333 | 35 | 15.02222 | 229 | 194 | 229 | 0.3529412 | 0 | 0.6470588 | 0 | 0 | 0.03364595 | 0.008738534 | -2.142723
117 | 472 | AB2 | Ti1V1.6Ni0.4 | 3.3 | 33.2 | 120 | 1 | Chen, 1994 | 1163 |  |  |  | TiV1.6Ni.4 | 0.08444614 | 0.03930863 | -3.236311 | [7 empty] | 3 | 0.6429101 | 0.5760082 | 0.5432354 | 0.5361319 | 0.5338165 | 23.33333 | 6 | 1.244444 | 28 | 22 | 23 | 47 | 18 | 3.733333 | 61 | 43 | 46 | 50.95025 | 10.8264 | 2.064839 | 58.6934 | 47.867 | 50.9415 | 2041.667 | 455 | 150.7556 | 2183 | 1728 | 2183 | 5.333333 | 6 | 1.244444 | 10 | 4 | 5 | 4 | 0 | 0 | 4 | 4 | 4 | 151.4667 | 36 | 7.324444 | 160 | 124 | 153 | 1.637333 | 0.37 | 0.07271111 | 1.91 | 1.54 | 1.63 | 2 | 0 | 0 | 2 | 2 | 2 | 0 | 0 | 0 | 0 | 0 | 0 | 3.333333 | 6 | 1.244444 | 8 | 2 | 3 | 0 | 0 | 0 | 0 | 0 | 0 | 5.333333 | 6 | 1.244444 | 10 | 4 | 5 | 0 | 0 | 0 | 0 | 0 | 0 | 0 | 0 | 0 | 0 | 0 | 0 | 6.666667 | 6 | 1.244444 | 8 | 2 | 7 | 0 | 0 | 0 | 0 | 0 | 0 | 6.666667 | 6 | 1.244444 | 8 | 2 | 7 | 13.878 | 6.37 | 1.874667 | 16.69 | 10.32 | 13.01 | 0 | 0 | 0 | 0 | 0 | 0 | 0.07939347 | 0.5953947 | 0.1376003 | 0.5953947 | 0 | 0 | 216.8 | 35 | 15.2 | 229 | 194 | 229 | 0.375 | 0 | 0.625 | 0 | 0 | 0.03364595 | 0.006470438 | -3.243053
118 | 473 | AB2 | Ti1V1.8Ni0.2 | 3.6 | 35.3 | 90 | 0.08 | Chen, 1994 | 1163 |  |  |  | TiV1.8Ni.2 | 0.0762057 | 0.006253552 | -5.074606 | [7 empty] | 3 | 0.6896054 | 0.632748 | 0.6062223 | 0.6013904 | 0.6001678 | 23 | 6 | 0.6666667 | 28 | 22 | 23 | 46 | 18 | 2 | 61 | 43 | 46 | 50.43346 | 10.8264 | 1.710973 | 58.6934 | 47.867 | 50.9415 | 2072 | 455 | 133.2 | 2183 | 1728 | 2183 | 5 | 6 | 0.6666667 | 10 | 4 | 5 | 4 | 0 | 0 | 4 | 4 | 4 | 153.4 | 36 | 4.4 | 160 | 124 | 153 | 1.618667 | 0.37 | 0.05244444 | 1.91 | 1.54 | 1.63 | 2 | 0 | 0 | 2 | 2 | 2 | 0 | 0 | 0 | 0 | 0 | 0 | 3 | 6 | 0.6666667 | 8 | 2 | 3 | 0 | 0 | 0 | 0 | 0 | 0 | 5 | 6 | 0.6666667 | 10 | 4 | 5 | 0 | 0 | 0 | 0 | 0 | 0 | 0 | 0 | 0 | 0 | 0 | 0 | 7 | 6 | 0.6666667 | 8 | 2 | 7 | 0 | 0 | 0 | 0 | 0 | 0 | 7 | 6 | 0.6666667 | 8 | 2 | 7 | 14.05733 | 6.37 | 1.755111 | 16.69 | 10.32 | 13.01 | 0 | 0 | 0 | 0 | 0 | 0 | 0.03970049 | 0.5953947 | 0.07409256 | 0.5953947 | 0 | 0 | 217.0667 | 35 | 15.37778 | 229 | 194 | 229 | 0.4 | 0 | 0.6 | 0 | 0 | 0.03364595 | 0.003857289 | -5.081774
121 | 524 | AB2 | Zr1Cr0.5Fe1.5 | 1.4 | 25.6 | 45 | 3 | Fang, 2000 | 1283 |  |  |  | Zr(Fe.75Cr.25)2 | 0.08959923 | 1.567376 | 0.4494027 | [7 empty] | 3 | 0.6236096 | 0.5503212 | 0.5128975 | 0.5041104 | 0.5008612 | 30.33333 | 16 | 6.444444 | 40 | 24 | 26 | 50.33333 | 11 | 4.666667 | 55 | 44 | 55 | 66.99652 | 39.2279 | 16.15166 | 91.224 | 51.9961 | 55.845 | 1978.167 | 369 | 167.1667 | 2180 | 1811 | 1811 | 6.333333 | 4 | 1.666667 | 8 | 4 | 8 | 4.333333 | 1 | 0.4444444 | 5 | 4 | 4 | 147.5 | 43 | 18.33333 | 175 | 132 | 132 | 1.635 | 0.5 | 0.2033333 | 1.83 | 1.33 | 1.83 | 1.833333 | 1 | 0.2777778 | 2 | 1 | 2 | 0 | 0 | 0 | 0 | 0 | 0 | 4.5 | 4 | 1.666667 | 6 | 2 | 6 | 0 | 0 | 0 | 0 | 0 | 0 | 6.333333 | 4 | 1.666667 | 8 | 4 | 8 | 0.1666667 | 1 | 0.2777778 | 1 | 0 | 0 | 0 | 0 | 0 | 0 | 0 | 0 | 5.5 | 4 | 1.666667 | 8 | 4 | 4 | 0 | 0 | 0 | 0 | 0 | 0 | 5.666667 | 4 | 1.666667 | 8 | 4 | 4 | 14.96167 | 12.465 | 5.488889 | 23.195 | 10.73 | 10.73 | 0 | 0 | 0 | 0 | 0 | 0 | 1.0553314 | 2.1106628 | 1.0553314 | 2.1106628 | 0 | 2.1106628 | 217.3333 | 35 | 15.55556 | 229 | 194 | 229 | 0.2894737 | 0 | 0.7105263 | 0 | 0 | 0.06058694 | 0.02437967 | 0.4442044
122 | 535 | AB2 | Zr1Mn0.48V0.48Ni1.44 | 1.6 | 39.9 | 30 | 0.3 | Gao, 1995 | 404 |  |  |  | Zr(Ni.6V.2Mn.2)2.4 | 0.121608 | 0.2300513 | -1.469453 | [7 empty] | 4 | 0.5529412 | 0.4748076 | 0.4370198 | 0.4281436 | 0.4246228 | 30.4 | 17 | 5.647059 | 40 | 23 | 28 | 52.61176 | 17 | 7.105329 | 61 | 44 | 61 | 66.63667 | 40.2825 | 14.46314 | 91.224 | 50.9415 | 58.6934 | 1880.376 | 664 | 231.1075 | 2183 | 1519 | 1728 | 7.105882 | 6 | 2.451488 | 10 | 4 | 10 | 4.294118 | 1 | 0.4152249 | 5 | 4 | 4 | 145.2118 | 51 | 19.72152 | 175 | 124 | 124 | 1.649059 | 0.58 | 0.2210325 | 1.91 | 1.33 | 1.91 | 2 | 0 | 0 | 2 | 2 | 2 | 0 | 0 | 0 | 0 | 0 | 0 | 5.105882 | 6 | 2.451488 | 8 | 2 | 8 | 0 | 0 | 0 | 0 | 0 | 0 | 7.105882 | 6 | 2.451488 | 10 | 4 | 10 | 0 | 0 | 0 | 0 | 0 | 0 | 0 | 0 | 0 | 0 | 0 | 0 | 4.894118 | 6 | 2.451488 | 8 | 2 | 2 | 0 | 0 | 0 | 0 | 0 | 0 | 4.894118 | 6 | 2.451488 | 8 | 2 | 2 | 14.51019 | 12.875 | 5.108713 | 23.195 | 10.32 | 10.32 | 0 | 0 | 0 | 0 | 0 | 0 | 0.2522109 | 0.5953947 | 0.2906968 | 0.5953947 | 0 | 0.5953947 | 215.3176 | 35 | 12.53979 | 229 | 194 | 225 | 0.281457 | 0 | 0.718543 | 0 | 0 | 0.08066068 | 0.02913905 | -1.477555
123 | 541 | AB2 | Zr0.5Ti0.5Cr1Fe1 | 1.8 | 27 | 23 | 4 | Yu, 1985 | 555 |  |  |  | Zr.5Ti.5CrFe | 0.1026959 | 4.305323 | 1.459852 | [7 empty] | 4 | 0.5270463 | 0.4367902 | 0.3852632 | 0.3684392 | 0.3572927 | 27 | 18 | 4.333333 | 40 | 22 | 25 | 49.16667 | 12 | 3.888889 | 55 | 43 | 52 | 59.12887 | 43.357 | 10.69838 | 91.224 | 47.867 | 53.92055 | 2008.5 | 369 | 154.1667 | 2180 | 1811 | 1995.5 | 6 | 4 | 1.333333 | 8 | 4 | 7 | 4.166667 | 1 | 0.2777778 | 5 | 4 | 4 | 146.1667 | 43 | 14.22222 | 175 | 132 | 135.5 | 1.641667 | 0.5 | 0.1377778 | 1.83 | 1.33 | 1.745 | 1.666667 | 1 | 0.4444444 | 2 | 1 | 1.5 | 0 | 0 | 0 | 0 | 0 | 0 | 4.333333 | 4 | 1.555556 | 6 | 2 | 5.5 | 0 | 0 | 0 | 0 | 0 | 0 | 6 | 4 | 1.333333 | 8 | 4 | 7 | 0.3333333 | 1 | 0.4444444 | 1 | 0 | 0.5 | 0 | 0 | 0 | 0 | 0 | 0 | 5.666667 | 4 | 1.555556 | 8 | 4 | 4.5 | 0 | 0 | 0 | 0 | 0 | 0 | 6 | 4 | 1.333333 | 8 | 4 | 5 | 13.95417 | 12.465 | 3.992222 | 23.195 | 10.73 | 10.96 | 0 | 0 | 0 | 0 | 0 | 0 | 0.703558 | 2.1106628 | 0.9380699 | 2.1106628 | 0 | 1.0553314 | 217.3333 | 35 | 15.55556 | 229 | 194 | 229 | 0.2777778 | 0 | 0.7222222 | 0 | 0 | 0.06058694 | 0.01463599 | 1.45437
124 | 551 | AB2 | Ho0.4Zr0.6Co2 | 1 | 29.3 | 50 | 2 | Ramesh, 1993 | 363 |  |  |  | Zr.6Ho.4Co2 | 0.0964329 | 0.8014902 | -0.2212825 | [7 empty] | 3 | 0.7086764 | 0.6743554 | 0.6670329 | 0.6666887 | 0.6666671 | 34.93333 | 40 | 10.57778 | 67 | 27 | 27 | 51.86667 | 25 | 8.177778 | 58 | 33 | 58 | 79.524306 | 105.997125 | 27.45481 | 164.93032 | 58.933195 | 58.933195 | 1837.2 | 381 | 116.32 | 2128 | 1747 | 1768 | 7.2 | 6 | 2.4 | 9 | 3 | 9 | 4.466667 | 2 | 0.6222222 | 6 | 4 | 4 | 144.6 | 66 | 24.8 | 192 | 126 | 126 | 1.683333 | 0.65 | 0.2622222 | 1.88 | 1.23 | 1.88 | 2 | 0 | 0 | 2 | 2 | 2 | 0 | 0 | 0 | 0 | 0 | 0 | 5.066667 | 7 | 2.577778 | 7 | 0 | 7 | 1.466667 | 11 | 2.542222 | 11 | 0 | 0 | 8.533333 | 9 | 1.813333 | 13 | 4 | 9 | 0 | 0 | 0 | 0 | 0 | 0 | 0 | 0 | 0 | 0 | 0 | 0 | 3.6 | 8 | 1.76 | 8 | 0 | 3 | 0.4 | 3 | 0.6933333 | 3 | 0 | 0 | 4 | 5 | 1.6 | 8 | 3 | 3 | 15.56678 | 20.48833 | 7.095704 | 30.73333 | 10.245 | 10.245 | 0 | 0 | 0 | 0 | 0 | 0 | 1.032314 | 1.5484712 | 0.6882094 | 1.5484712 | 0 | 1.5484712 | 194 | 0 | 2.842171e-14 | 194 | 194 | 194 | 0.234375 | 0 | 0.59375 | 0.171875 | 0 | 0.100238 | 0.03737624 | -0.2272322
125 | 555 | AB2 | Zr0.76Ti0.24Mn0.63V0.14Fe0.18Ni1.16 | 1.6 | 29.7 | 30 | 5 | Morii, 1995 | 410 |  |  |  | Zr.76Ti.24Ni1.16Mn.63V.14Fe.18 | 0.1113524 | 4.103437 | 1.411825 | [7 empty] | 6 | 0.5012056 | 0.4227297 | 0.3847873 | 0.3764002 | 0.3736125 | 29.5209 | 18 | 5.121618 | 40 | 22 | 28 | 52.61093 | 18 | 6.534631 | 61 | 43 | 61 | 64.53297 | 43.357 | 13.04513 | 91.224 | 47.867 | 58.6934 | 1825.135 | 664 | 198.1261 | 2183 | 1519 | 1728 | 7.122186 | 6 | 2.248405 | 10 | 4 | 10 | 4.244373 | 1 | 0.3693097 | 5 | 4 | 4 | 144.0482 | 51 | 18.39551 | 175 | 124 | 124 | 1.64955 | 0.58 | 0.2151789 | 1.91 | 1.33 | 1.91 | 2 | 0 | 0 | 2 | 2 | 2 | 0 | 0 | 0 | 0 | 0 | 0 | 5.122186 | 6 | 2.248405 | 8 | 2 | 8 | 0 | 0 | 0 | 0 | 0 | 0 | 7.122186 | 6 | 2.248405 | 10 | 4 | 10 | 0 | 0 | 0 | 0 | 0 | 0 | 0 | 0 | 0 | 0 | 0 | 0 | 4.877814 | 6 | 2.248405 | 8 | 2 | 2 | 0 | 0 | 0 | 0 | 0 | 0 | 4.877814 | 6 | 2.248405 | 8 | 2 | 2 | 14.13665 | 12.875 | 4.821319 | 23.195 | 10.32 | 10.32 | 0 | 0 | 0 | 0 | 0 | 0 | 0.3443016 | 2.1106628 | 0.3917769 | 2.1106628 | 0 | 0.5953947 | 213.8232 | 35 | 12.74801 | 229 | 194 | 225 | 0.2808126 | 0 | 0.7191874 | 0 | 0 | 0.08066068 | 0.02672411 | 1.405794
126 | 556 | AB2 | Zr1Cr2Fe0.8 | 1.2 | 46.5 | 100 | 0.8 | Drasner, 1991 | 564 |  |  |  | ZrCr2Fe.8 | 0.1227595 | 0.01843584 | -3.993459 | [7 empty] | 3 | 0.6249654 | 0.5575798 | 0.5306124 | 0.5270235 | 0.5263727 | 28.63158 | 16 | 5.98338 | 40 | 24 | 24 | 48.94737 | 11 | 2.603878 | 55 | 44 | 49 | 63.12953 | 39.2279 | 14.78657 | 91.224 | 51.9961 | 51.9961 | 2088.632 | 369 | 116.8975 | 2180 | 1811 | 2180 | 5.894737 | 4 | 0.9972299 | 8 | 4 | 6 | 4.263158 | 1 | 0.3878116 | 5 | 4 | 4 | 147 | 43 | 14.73684 | 175 | 132 | 139 | 1.608947 | 0.5 | 0.1468144 | 1.83 | 1.33 | 1.66 | 1.473684 | 1 | 0.498615 | 2 | 1 | 1 | 0 | 0 | 0 | 0 | 0 | 0 | 4.421053 | 4 | 1.274238 | 6 | 2 | 5 | 0 | 0 | 0 | 0 | 0 | 0 | 5.894737 | 4 | 0.9972299 | 8 | 4 | 6 | 0.5263158 | 1 | 0.498615 | 1 | 0 | 1 | 0 | 0 | 0 | 0 | 0 | 0 | 5.578947 | 4 | 1.274238 | 8 | 4 | 5 | 0 | 0 | 0 | 0 | 0 | 0 | 6.105263 | 4 | 0.9972299 | 8 | 4 | 6 | 14.25237 | 12.465 | 4.706648 | 23.195 | 10.73 | 11.19 | 0 | 0 | 0 | 0 | 0 | 0 | 0.4443501 | 2.1106628 | 0.7016054 | 2.1106628 | 0 | 0 | 219.7895 | 35 | 13.57341 | 229 | 194 | 229 | 0.25 | 0 | 0.75 | 0 | 0 | 0.06058694 | 0.01574839 | -4.002901
127 | 557 | AB2 | Zr1Cr2Ni0.8 | 1.4 | 37.9 | 100 | 1 | Drasner, 1991 | 564 |  |  |  | ZrCr2Ni.8 | 0.1015677 | 0.04628167 | -3.073009 | [7 empty] | 3 | 0.6249654 | 0.5575798 | 0.5306124 | 0.5270235 | 0.5263727 | 29.05263 | 16 | 5.761773 | 40 | 24 | 24 | 50.21053 | 17 | 4.542936 | 61 | 44 | 49 | 63.72919 | 39.2279 | 14.47095 | 91.224 | 51.9961 | 51.9961 | 2071.158 | 452 | 144.4875 | 2180 | 1728 | 2180 | 6.315789 | 6 | 1.551247 | 10 | 4 | 6 | 4.263158 | 1 | 0.3878116 | 5 | 4 | 4 | 145.3158 | 51 | 15.62327 | 175 | 124 | 139 | 1.625789 | 0.58 | 0.1556787 | 1.91 | 1.33 | 1.66 | 1.473684 | 1 | 0.498615 | 2 | 1 | 1 | 0 | 0 | 0 | 0 | 0 | 0 | 4.842105 | 6 | 1.495845 | 8 | 2 | 5 | 0 | 0 | 0 | 0 | 0 | 0 | 6.315789 | 6 | 1.551247 | 10 | 4 | 6 | 0.5263158 | 1 | 0.498615 | 1 | 0 | 1 | 0 | 0 | 0 | 0 | 0 | 0 | 5.157895 | 6 | 1.495845 | 8 | 2 | 5 | 0 | 0 | 0 | 0 | 0 | 0 | 5.684211 | 6 | 1.551247 | 8 | 2 | 6 | 14.16605 | 12.875 | 4.752078 | 23.195 | 10.32 | 11.19 | 0 | 0 | 0 | 0 | 0 | 0 | 0.1253463 | 0.5953947 | 0.1979151 | 0.5953947 | 0 | 0 | 218.9474 | 35 | 13.13019 | 229 | 194 | 229 | 0.2333333 | 0 | 0.7666667 | 0 | 0 | 0.08066068 | 0.01981298 | -3.080705
129 | 562 | AB2 | Zr1Cr1Fe1.2 | 1.4 | 34 | 120 | 7 | Ivanova, 1999 | 1259 |  |  | calor. | ZrCrFe1.2 | 0.1026596 | 0.2545178 | -1.368384 | [7 empty] | 3 | 0.5796012 | 0.4845538 | 0.4219556 | 0.3995282 | 0.3856449 | 29.75 | 16 | 6.40625 | 40 | 24 | 26 | 49.6875 | 11 | 3.984375 | 55 | 44 | 55 | 65.69815625 | 39.2279 | 15.95365 | 91.224 | 51.9961 | 55.845 | 2025.375 | 369 | 160.78125 | 2180 | 1811 | 1811 | 6.125 | 4 | 1.40625 | 8 | 4 | 8 | 4.3125 | 1 | 0.4296875 | 5 | 4 | 4 | 147.625 | 43 | 17.109375 | 175 | 132 | 132 | 1.620625 | 0.5 | 0.181640625 | 1.83 | 1.33 | 1.83 | 1.6875 | 1 | 0.4296875 | 2 | 1 | 2 | 0 | 0 | 0 | 0 | 0 | 0 | 4.4375 | 4 | 1.5234375 | 6 | 2 | 6 | 0 | 0 | 0 | 0 | 0 | 0 | 6.125 | 4 | 1.40625 | 8 | 4 | 8 | 0.3125 | 1 | 0.4296875 | 1 | 0 | 0 | 0 | 0 | 0 | 0 | 0 | 0 | 5.5625 | 4 | 1.5234375 | 8 | 4 | 4 | 0 | 0 | 0 | 0 | 0 | 0 | 5.875 | 4 | 1.40625 | 8 | 4 | 4 | 14.7690625 | 12.465 | 5.266211 | 23.195 | 10.73 | 10.73 | 0 | 0 | 0 | 0 | 0 | 0 | 0.79149855 | 2.1106628 | 0.9893731875 | 2.1106628 | 0 | 2.1106628 | 218.0625 | 35 | 15.0390625 | 229 | 194 | 229 | 0.2755102 | 0 | 0.7244898 | 0 | 0 | 0.06058694 | 0.02113297 | -1.375288
130 | 563 | AB2 | Zr1Cr1Fe1.6 | 1.2 | 29.1 | 30 | 2.5 | Uchida, 1986 | 370 |  |  |  | ZrCrFe1.6 | 0.1036103 | 2.059925 | 0.7226698 | [7 empty] | 3 | 0.593171 | 0.5074335 | 0.4602359 | 0.4490305 | 0.4452463 | 29.33333 | 16 | 5.925926 | 40 | 24 | 26 | 50.27778 | 11 | 4.197531 | 55 | 44 | 55 | 64.60336 | 39.2279 | 14.78924 | 91.224 | 51.9961 | 55.845 | 2001.556 | 369 | 169.3827 | 2180 | 1811 | 1811 | 6.333333 | 4 | 1.481481 | 8 | 4 | 8 | 4.277778 | 1 | 0.4012346 | 5 | 4 | 4 | 145.8889 | 43 | 16.17284 | 175 | 132 | 132 | 1.643889 | 0.5 | 0.1743827 | 1.83 | 1.33 | 1.83 | 1.722222 | 1 | 0.4012346 | 2 | 1 | 2 | 0 | 0 | 0 | 0 | 0 | 0 | 4.611111 | 4 | 1.450617 | 6 | 2 | 6 | 0 | 0 | 0 | 0 | 0 | 0 | 6.333333 | 4 | 1.481481 | 8 | 4 | 8 | 0.2777778 | 1 | 0.4012346 | 1 | 0 | 0 | 0 | 0 | 0 | 0 | 0 | 0 | 5.388889 | 4 | 1.450617 | 8 | 4 | 4 | 0 | 0 | 0 | 0 | 0 | 0 | 5.666667 | 4 | 1.481481 | 8 | 4 | 4 | 14.32028 | 12.465 | 4.930401 | 23.195 | 10.73 | 10.73 | 0 | 0 | 0 | 0 | 0 | 0 | 0.9380724 | 2.1106628 | 1.042303 | 2.1106628 | 0 | 2.1106628 | 219.2778 | 35 | 14.04321 | 229 | 194 | 229 | 0.2719298 | 0 | 0.7280702 | 0 | 0 | 0.06058694 | 0.02088197 | 0.7167608
131 | 565 | AB2 | Zr1Cr1Fe1.8 | 1.3 | 19 | 23 | 6 | Wallace, 1985 | 1168 |  |  | sloping plateau | ZrCrFe1.8 | 0.07905365 | 6.318756 | 1.843522 | [7 empty] | 3 | 0.602396 | 0.5226055 | 0.4833121 | 0.4758645 | 0.4739489 | 29.15789 | 16 | 5.706371 | 40 | 24 | 26 | 50.52632 | 11 | 4.238227 | 55 | 44 | 55 | 64.14239 | 39.2279 | 14.25348 | 91.224 | 51.9961 | 55.845 | 1991.526 | 369 | 171.0249 | 2180 | 1811 | 1811 | 6.421053 | 4 | 1.495845 | 8 | 4 | 8 | 4.263158 | 1 | 0.3878116 | 5 | 4 | 4 | 145.1579 | 43 | 15.70637 | 175 | 132 | 132 | 1.653684 | 0.5 | 0.1703601 | 1.83 | 1.33 | 1.83 | 1.736842 | 1 | 0.3878116 | 2 | 1 | 2 | 0 | 0 | 0 | 0 | 0 | 0 | 4.684211 | 4 | 1.412742 | 6 | 2 | 6 | 0 | 0 | 0 | 0 | 0 | 0 | 6.421053 | 4 | 1.495845 | 8 | 4 | 8 | 0.2631579 | 1 | 0.3878116 | 1 | 0 | 0 | 0 | 0 | 0 | 0 | 0 | 0 | 5.315789 | 4 | 1.412742 | 8 | 4 | 4 | 0 | 0 | 0 | 0 | 0 | 0 | 5.578947 | 4 | 1.495845 | 8 | 4 | 4 | 14.13132 | 12.465 | 4.77036 | 23.195 | 10.73 | 10.73 | 0 | 0 | 0 | 0 | 0 | 0 | 0.9997876 | 2.1106628 | 1.052408 | 2.1106628 | 0 | 2.1106628 | 219.7895 | 35 | 13.57341 | 229 | 194 | 229 | 0.2704918 | 0 | 0.7295082 | 0 | 0 | 0.06058694 | 0.02061944 | 1.839664
132 | 566 | AB2 | Zr1Cr1Fe1Co0.8 | 1.1 | 20 | 0 | 10 | Wallace, 1985 | 1168 |  |  | sloping plateau | ZrCrFeCo.8 | 0.0923639 | 20.9267 | 3.041026 | [7 empty] | 4 | 0.5020733 | 0.4000073 | 0.3346915 | 0.3108628 | 0.2947513 | 29.36842 | 16 | 5.595568 | 40 | 24 | 30 | 51.15789 | 14 | 4.903047 | 58 | 44 | 49.33333 | 64.79254 | 39.2279 | 13.91129 | 91.224 | 51.9961 | 66.35503 | 1982.474 | 412 | 180.554 | 2180 | 1768 | 2039.667 | 6.631579 | 5 | 1.717452 | 9 | 4 | 6 | 4.263158 | 1 | 0.3878116 | 5 | 4 | 4.333333 | 143.8947 | 49 | 16.37119 | 175 | 126 | 148.6667 | 1.664211 | 0.55 | 0.1781163 | 1.88 | 1.33 | 1.606667 | 1.736842 | 1 | 0.3878116 | 2 | 1 | 1.666667 | 0 | 0 | 0 | 0 | 0 | 0 | 4.894737 | 5 | 1.523546 | 7 | 2 | 4.333333 | 0 | 0 | 0 | 0 | 0 | 0 | 6.631579 | 5 | 1.717452 | 9 | 4 | 6 | 0.2631579 | 1 | 0.3878116 | 1 | 0 | 0.3333333 | 0 | 0 | 0 | 0 | 0 | 0 | 5.105263 | 5 | 1.523546 | 8 | 3 | 5.666667 | 0 | 0 | 0 | 0 | 0 | 0 | 5.368421 | 5 | 1.717452 | 8 | 3 | 6 | 14.02921 | 12.95 | 4.8241 | 23.195 | 10.245 | 15.03833 | 0 | 0 | 0 | 0 | 0 | 0 | 0.8814315 | 2.1106628 | 0.9278226 | 2.1106628 | 0 | 0.7035543 | 212.4211 | 35 | 17.45152 | 229 | 194 | 217.3333 | 0.2619048 | 0 | 0.7380952 | 0 | 0 | 0.07283617 | 0.0225809 | 3.036965
133 | 567 | AB2 | Zr1Cr1Fe1Cu0.8 | 1.2 | 28 | 23 | 3 | Wallace, 1985 | 1168 |  |  |  | ZrCrFeCu.8 | 0.1036807 | 3.237801 | 1.174894 | [7 empty] | 4 | 0.5020733 | 0.4000073 | 0.3346915 | 0.3108628 | 0.2947513 | 29.78947 | 16 | 5.373961 | 40 | 24 | 30 | 52.42105 | 20 | 6.232687 | 64 | 44 | 49.33333 | 65.76366 | 39.2279 | 13.40018 | 91.224 | 51.9961 | 66.35503 | 1896.109 | 822.23 | 271.4637 | 2180 | 1357.77 | 2039.667 | 7.052632 | 7 | 2.160665 | 11 | 4 | 6 | 4.263158 | 1 | 0.3878116 | 5 | 4 | 4.333333 | 145.1579 | 43 | 15.70637 | 175 | 132 | 148.6667 | 1.668421 | 0.57 | 0.1825485 | 1.9 | 1.33 | 1.606667 | 1.526316 | 1 | 0.498615 | 2 | 1 | 1.666667 | 0 | 0 | 0 | 0 | 0 | 0 | 5.526316 | 8 | 2.132964 | 10 | 2 | 4.333333 | 0 | 0 | 0 | 0 | 0 | 0 | 7.052632 | 7 | 2.160665 | 11 | 4 | 6 | 0.4736842 | 1 | 0.498615 | 1 | 0 | 0.3333333 | 0 | 0 | 0 | 0 | 0 | 0 | 4.473684 | 8 | 2.132964 | 8 | 0 | 5.666667 | 0 | 0 | 0 | 0 | 0 | 0 | 4.947368 | 7 | 2.160665 | 8 | 1 | 6 | 14.20289 | 12.465 | 4.732687 | 23.195 | 10.73 | 15.03833 | 0 | 0 | 0 | 0 | 0 | 0 | 0.5554376 | 2.1106628 | 0.8185396 | 2.1106628 | 0 | 0.7035543 | 218.9474 | 35 | 13.13019 | 229 | 194 | 217.3333 | 0.2164179 | 0 | 0.7835821 | 0 | 0 | 0.07801378 | 0.02347251 | 1.169209
134 | 568 | AB2 | Zr1Mn0.8Cr1Fe1 | 1.4 | 32 | 23 | 0.6 | Wallace, 1985 | 1168 |  |  | sloping plateau | ZrCrFeMn.8 | 0.1038063 | 0.6546556 | -0.423646 | [7 empty] | 4 | 0.5020733 | 0.4000073 | 0.3346915 | 0.3108628 | 0.2947513 | 28.94737 | 16 | 5.817175 | 40 | 24 | 30 | 49.89474 | 11 | 3.573407 | 55 | 44 | 49.33333 | 63.95146 | 39.2279 | 14.35397 | 91.224 | 51.9961 | 66.35503 | 1930.053 | 661 | 235.7341 | 2180 | 1519 | 2039.667 | 6.210526 | 4 | 1.274238 | 8 | 4 | 6 | 4.263158 | 1 | 0.3878116 | 5 | 4 | 4.333333 | 146.6316 | 43 | 14.93075 | 175 | 132 | 148.6667 | 1.594737 | 0.5 | 0.1581717 | 1.83 | 1.33 | 1.606667 | 1.736842 | 1 | 0.3878116 | 2 | 1 | 1.666667 | 0 | 0 | 0 | 0 | 0 | 0 | 4.473684 | 4 | 1.301939 | 6 | 2 | 4.333333 | 0 | 0 | 0 | 0 | 0 | 0 | 6.210526 | 4 | 1.274238 | 8 | 4 | 6 | 0.2631579 | 1 | 0.3878116 | 1 | 0 | 0.3333333 | 0 | 0 | 0 | 0 | 0 | 0 | 5.526316 | 4 | 1.301939 | 8 | 4 | 5.666667 | 0 | 0 | 0 | 0 | 0 | 0 | 5.789474 | 4 | 1.274238 | 8 | 4 | 6 | 14.08028 | 12.70741 | 4.79722 | 23.195 | 10.48759 | 15.03833 | 0 | 0 | 0 | 0 | 0 | 0 | 0.5555029 | 2.1106628 | 0.8185052 | 2.1106628 | 0 | 0.7035543 | 217.2632 | 35 | 12.35457 | 229 | 194 | 217.3333 | 0.279661 | 0 | 0.720339 | 0 | 0 | 0.06058694 | 0.01692645 | -0.4301439
135 | 569 | AB2 | Zr1Cr1Fe1Ni0.8 | 1.1 | 21 | 0 | 8 | Wallace, 1985 | 1168 |  |  | sloping plateau | ZrCrFeNi.8 | 0.09416964 | 17.37104 | 2.854804 | [7 empty] | 4 | 0.5020733 | 0.4000073 | 0.3346915 | 0.3108628 | 0.2947513 | 29.57895 | 16 | 5.484765 | 40 | 24 | 30 | 51.78947 | 17 | 5.567867 | 61 | 44 | 49.33333 | 64.74206 | 39.2279 | 13.93786 | 91.224 | 51.9961 | 66.35503 | 1974.053 | 452 | 189.4183 | 2180 | 1728 | 2039.667 | 6.842105 | 6 | 1.939058 | 10 | 4 | 6 | 4.263158 | 1 | 0.3878116 | 5 | 4 | 4.333333 | 143.4737 | 51 | 16.5928 | 175 | 124 | 148.6667 | 1.670526 | 0.58 | 0.1847645 | 1.91 | 1.33 | 1.606667 | 1.736842 | 1 | 0.3878116 | 2 | 1 | 1.666667 | 0 | 0 | 0 | 0 | 0 | 0 | 5.105263 | 6 | 1.689751 | 8 | 2 | 4.333333 | 0 | 0 | 0 | 0 | 0 | 0 | 6.842105 | 6 | 1.939058 | 10 | 4 | 6 | 0.2631579 | 1 | 0.3878116 | 1 | 0 | 0.3333333 | 0 | 0 | 0 | 0 | 0 | 0 | 4.894737 | 6 | 1.689751 | 8 | 2 | 5.666667 | 0 | 0 | 0 | 0 | 0 | 0 | 5.157895 | 6 | 1.939058 | 8 | 2 | 6 | 14.045 | 12.875 | 4.815789 | 23.195 | 10.32 | 15.03833 | 0 | 0 | 0 | 0 | 0 | 0 | 0.6807838 | 2.1106628 | 0.7525679 | 2.1106628 | 0 | 0.7035543 | 218.9474 | 35 | 13.13019 | 229 | 194 | 217.3333 | 0.2538462 | 0 | 0.7461538 | 0 | 0 | 0.08066068 | 0.023941 | 2.85054
136 | 572 | AB2 | Zr1Cr1Fe1.4 | 1.7 | 21 | 23 | 1 | Sinha, 1985 | 554 |  |  |  | ZrFe1.4Cr | 0.07091001 | 1.05888 | 0.05721164 | [7 empty] | 3 | 0.5852867 | 0.4941999 | 0.4386434 | 0.4221117 | 0.4145269 | 29.52941 | 16 | 6.15917 | 40 | 24 | 26 | 50 | 11 | 4.117647 | 55 | 44 | 55 | 65.11856 | 39.2279 | 15.35614 | 91.224 | 51.9961 | 55.845 | 2012.765 | 369 | 166.1592 | 2180 | 1811 | 1811 | 6.235294 | 4 | 1.453287 | 8 | 4 | 8 | 4.294118 | 1 | 0.4152249 | 5 | 4 | 4 | 146.7059 | 43 | 16.6436 | 175 | 132 | 132 | 1.632941 | 0.5 | 0.1782007 | 1.83 | 1.33 | 1.83 | 1.705882 | 1 | 0.4152249 | 2 | 1 | 2 | 0 | 0 | 0 | 0 | 0 | 0 | 4.529412 | 4 | 1.487889 | 6 | 2 | 6 | 0 | 0 | 0 | 0 | 0 | 0 | 6.235294 | 4 | 1.453287 | 8 | 4 | 8 | 0.2941176 | 1 | 0.4152249 | 1 | 0 | 0 | 0 | 0 | 0 | 0 | 0 | 0 | 5.470588 | 4 | 1.487889 | 8 | 4 | 4 | 0 | 0 | 0 | 0 | 0 | 0 | 5.764706 | 4 | 1.453287 | 8 | 4 | 4 | 14.53147 | 12.465 | 5.096194 | 23.195 | 10.73 | 10.73 | 0 | 0 | 0 | 0 | 0 | 0 | 0.8690964 | 2.1106628 | 1.022466 | 2.1106628 | 0 | 2.1106628 | 218.7059 | 35 | 14.53287 | 229 | 194 | 229 | 0.2735849 | 0 | 0.7264151 | 0 | 0 | 0.06058694 | 0.0210654 | 0.05294741
137 | 575 | AB2 | Zr1Cr0.6Fe1.4 | 1.5 | 29.9 | 20 | 3 | Ivey, 1984 | 29 |  |  |  | ZrFe1.4Cr.6 | 0.1111296 | 3.685265 | 1.304343 | [7 empty] | 3 | 0.6073622 | 0.527364 | 0.4840291 | 0.4729116 | 0.4682649 | 30.26667 | 16 | 6.488889 | 40 | 24 | 26 | 50.13333 | 11 | 4.542222 | 55 | 44 | 55 | 66.86822 | 39.2279 | 16.23719 | 91.224 | 51.9961 | 55.845 | 1990.467 | 369 | 167.5022 | 2180 | 1811 | 1811 | 6.266667 | 4 | 1.617778 | 8 | 4 | 8 | 4.333333 | 1 | 0.4444444 | 5 | 4 | 4 | 147.7333 | 43 | 18.17778 | 175 | 132 | 132 | 1.629333 | 0.5 | 0.1995556 | 1.83 | 1.33 | 1.83 | 1.8 | 1 | 0.32 | 2 | 1 | 2 | 0 | 0 | 0 | 0 | 0 | 0 | 4.466667 | 4 | 1.644444 | 6 | 2 | 6 | 0 | 0 | 0 | 0 | 0 | 0 | 6.266667 | 4 | 1.617778 | 8 | 4 | 8 | 0.2 | 1 | 0.32 | 1 | 0 | 0 | 0 | 0 | 0 | 0 | 0 | 0 | 5.533333 | 4 | 1.644444 | 8 | 4 | 4 | 0 | 0 | 0 | 0 | 0 | 0 | 5.733333 | 4 | 1.617778 | 8 | 4 | 4 | 14.977 | 12.465 | 5.478667 | 23.195 | 10.73 | 10.73 | 0 | 0 | 0 | 0 | 0 | 0 | 0.984976 | 2.1106628 | 1.050641 | 2.1106628 | 0 | 2.1106628 | 217.3333 | 35 | 15.55556 | 229 | 194 | 229 | 0.287234 | 0 | 0.712766 | 0 | 0 | 0.06058694 | 0.02377411 | 1.298271
138 | 577 | AB2 | Zr1Cr1Fe1.5 | 1.5 | 23 | 23 | 1.5 | Sinha, 1985 | 554 |  |  |  | ZrFe1.5Cr | 0.08103445 | 1.596998 | 0.4681255 | [7 empty] | 3 | 0.5890151 | 0.5004854 | 0.4490861 | 0.4354026 | 0.4300351 | 29.42857 | 16 | 6.040816 | 40 | 24 | 26 | 50.14286 | 11 | 4.163265 | 55 | 44 | 55 | 64.8536 | 39.2279 | 15.0688 | 91.224 | 51.9961 | 55.845 | 2007 | 369 | 168 | 2180 | 1811 | 1811 | 6.285714 | 4 | 1.469388 | 8 | 4 | 8 | 4.285714 | 1 | 0.4081633 | 5 | 4 | 4 | 146.2857 | 43 | 16.40816 | 175 | 132 | 132 | 1.638571 | 0.5 | 0.1763265 | 1.83 | 1.33 | 1.83 | 1.714286 | 1 | 0.4081633 | 2 | 1 | 2 | 0 | 0 | 0 | 0 | 0 | 0 | 4.571429 | 4 | 1.469388 | 6 | 2 | 6 | 0 | 0 | 0 | 0 | 0 | 0 | 6.285714 | 4 | 1.469388 | 8 | 4 | 8 | 0.2857143 | 1 | 0.4081633 | 1 | 0 | 0 | 0 | 0 | 0 | 0 | 0 | 0 | 5.428571 | 4 | 1.469388 | 8 | 4 | 4 | 0 | 0 | 0 | 0 | 0 | 0 | 5.714286 | 4 | 1.469388 | 8 | 4 | 4 | 14.42286 | 12.465 | 5.012653 | 23.195 | 10.73 | 10.73 | 0 | 0 | 0 | 0 | 0 | 0 | 0.9045698 | 2.1106628 | 1.033794 | 2.1106628 | 0 | 2.1106628 | 219 | 35 | 14.28571 | 229 | 194 | 229 | 0.2727273 | 0 | 0.7272727 | 0 | 0 | 0.06058694 | 0.02098557 | 0.4634551
141 | 580 | AB2 | Zr1V0.5Fe1.5 | 1.6 | 32.2 | 50 | 0.25 | Shaltiel, 1977 | 14 |  |  |  | ZrFe1.5V.5 | 0.08811826 | 0.09151698 | -2.391231 | [7 empty] | 3 | 0.6236096 | 0.5503212 | 0.5128975 | 0.5041104 | 0.5008612 | 30.16667 | 17 | 6.555556 | 40 | 23 | 26 | 49.83333 | 11 | 5.166667 | 55 | 44 | 55 | 66.82075 | 40.2825 | 16.26883 | 91.224 | 50.9415 | 55.845 | 1978.667 | 372 | 167.6667 | 2183 | 1811 | 1811 | 6.166667 | 4 | 1.833333 | 8 | 4 | 8 | 4.333333 | 1 | 0.4444444 | 5 | 4 | 4 | 149.8333 | 43 | 17.83333 | 175 | 132 | 132 | 1.63 | 0.5 | 0.2 | 1.83 | 1.33 | 1.83 | 2 | 0 | 0 | 2 | 2 | 2 | 0 | 0 | 0 | 0 | 0 | 0 | 4.166667 | 4 | 1.833333 | 6 | 2 | 6 | 0 | 0 | 0 | 0 | 0 | 0 | 6.166667 | 4 | 1.833333 | 8 | 4 | 8 | 0 | 0 | 0 | 0 | 0 | 0 | 0 | 0 | 0 | 0 | 0 | 0 | 5.833333 | 4 | 1.833333 | 8 | 4 | 4 | 0 | 0 | 0 | 0 | 0 | 0 | 5.833333 | 4 | 1.833333 | 8 | 4 | 4 | 15.265 | 12.465 | 5.286667 | 23.195 | 10.73 | 10.73 | 0 | 0 | 0 | 0 | 0 | 0 | 1.0553314 | 2.1106628 | 1.0553314 | 2.1106628 | 0 | 2.1106628 | 217.3333 | 35 | 15.55556 | 229 | 194 | 229 | 0.3243243 | 0 | 0.6756757 | 0 | 0 | 0.06058694 | 0.02432609 | -2.397769
142 | 581 | AB2 | Zr1Al0.4Fe1.6 | 1 | 36 | 24 | 10 | Fujii, 1982 | 22 |  |  |  | ZrFe1.6Al.4 | 0.140295 | 10.50088 | 2.351459 | [7 empty] | 3 | 0.6429101 | 0.5760082 | 0.5432354 | 0.5361319 | 0.5338165 | 28.93333 | 27 | 7.377778 | 40 | 13 | 26 | 53.73333 | 29 | 6.488889 | 73 | 44 | 55 | 63.78953848 | 64.2424614 | 18.28964 | 91.224 | 26.9815386 | 55.845 | 1799.663 | 1194.53 | 230.9847 | 2128 | 933.47 | 1811 | 7.333333 | 9 | 2.222222 | 13 | 4 | 8 | 4.2 | 2 | 0.5333333 | 5 | 3 | 4 | 144.8667 | 54 | 20.08889 | 175 | 121 | 132 | 1.634 | 0.5 | 0.2090667 | 1.83 | 1.33 | 1.83 | 2 | 0 | 0 | 2 | 2 | 2 | 0.1333333 | 1 | 0.2311111 | 1 | 0 | 0 | 3.866667 | 6 | 2.275556 | 6 | 0 | 6 | 0 | 0 | 0 | 0 | 0 | 0 | 6 | 5 | 2.133333 | 8 | 3 | 8 | 0 | 0 | 0 | 0 | 0 | 0 | 0.6666667 | 5 | 1.155556 | 5 | 0 | 0 | 4.8 | 8 | 2.133333 | 8 | 0 | 4 | 0 | 0 | 0 | 0 | 0 | 0 | 5.466667 | 4 | 1.688889 | 8 | 4 | 4 | 15.65167 | 12.465 | 5.249778 | 23.195 | 10.73 | 10.73 | 0 | 0 | 0 | 0 | 0 | 0 | 1.125687 | 2.1106628 | 1.050641 | 2.1106628 | 0 | 2.1106628 | 216.8 | 35 | 15.2 | 229 | 194 | 229 | 0.3333333 | 0.02222222 | 0.6444444 | 0 | 0 | 0.06058694 | 0.0249778 | 2.344148
145 | 590 | AB2 | ZrFeMo | 1.2 | 29.8 | 30 | 0.6 | Semenenko, 1980 | 638 |  |  |  | ZrFeMo | 0.09405409 | 0.4920849 | -0.7091041 | [7 empty] | 3 | 0.5773503 | 0.4807499 | 0.4152436 | 0.3899769 | 0.3720411 | 36 | 16 | 6.666667 | 42 | 26 | 36 | 49.66667 | 11 | 3.777778 | 55 | 44 | 49.66667 | 81.00967 | 40.115 | 16.77644 | 95.96 | 55.845 | 81.00967 | 2278.333 | 1085 | 411.7778 | 2896 | 1811 | 2278.333 | 6 | 4 | 1.333333 | 8 | 4 | 6 | 4.666667 | 1 | 0.4444444 | 5 | 4 | 4.666667 | 153.6667 | 43 | 14.44444 | 175 | 132 | 153.6667 | 1.773333 | 0.83 | 0.2955556 | 2.16 | 1.33 | 1.773333 | 1.666667 | 1 | 0.4444444 | 2 | 1 | 1.666667 | 0 | 0 | 0 | 0 | 0 | 0 | 4.333333 | 4 | 1.555556 | 6 | 2 | 4.333333 | 0 | 0 | 0 | 0 | 0 | 0 | 6 | 4 | 1.333333 | 8 | 4 | 6 | 0.3333333 | 1 | 0.4444444 | 1 | 0 | 0.3333333 | 0 | 0 | 0 | 0 | 0 | 0 | 5.666667 | 4 | 1.555556 | 8 | 4 | 5.666667 | 0 | 0 | 0 | 0 | 0 | 0 | 6 | 4 | 1.333333 | 8 | 4 | 6 | 16.53833 | 12.465 | 4.437778 | 23.195 | 10.73 | 16.53833 | 0 | 0 | 0 | 0 | 0 | 0 | 0.7035543 | 2.1106628 | 0.9380724 | 2.1106628 | 0 | 0.7035543 | 217.3333 | 35 | 15.55556 | 229 | 194 | 217.3333 | 0.2777778 | 0 | 0.7222222 | 0 | 0 | 0.1582103 | 0.05458998 | -0.7151552
147 | 598 | AB2 | Zr1Mn1.11Fe1.22 | 1.3 | 29.4 | 30 | 2 | Uchida, 1986 | 370 |  |  |  | ZrMn1.11Fe1.22 | 0.1027446 | 1.644654 | 0.4975302 | [7 empty] | 3 | 0.5792372 | 0.483877 | 0.4205693 | 0.3973326 | 0.3821731 | 29.87087 | 15 | 6.083561 | 40 | 25 | 26 | 50.6967 | 11 | 4.02204 | 55 | 44 | 55 | 66.16701 | 36.285955 | 15.04925 | 91.224 | 54.938045 | 55.845 | 1808.862 | 609 | 193.2412 | 2128 | 1519 | 1811 | 6.465465 | 4 | 1.48076 | 8 | 4 | 8 | 4.3003 | 1 | 0.4202401 | 5 | 4 | 4 | 147.2462 | 43 | 16.66892 | 175 | 132 | 132 | 1.586517 | 0.5 | 0.1784083 | 1.83 | 1.33 | 1.83 | 2 | 0 | 0 | 2 | 2 | 2 | 0 | 0 | 0 | 0 | 0 | 0 | 4.465465 | 4 | 1.48076 | 6 | 2 | 6 | 0 | 0 | 0 | 0 | 0 | 0 | 6.465465 | 4 | 1.48076 | 8 | 4 | 8 | 0 | 0 | 0 | 0 | 0 | 0 | 0 | 0 | 0 | 0 | 0 | 0 | 5.534535 | 4 | 1.48076 | 8 | 4 | 4 | 0 | 0 | 0 | 0 | 0 | 0 | 5.534535 | 4 | 1.48076 | 8 | 4 | 4 | 14.39244 | 12.70741 | 5.286824 | 23.195 | 10.48759 | 10.73 | 0 | 0 | 0 | 0 | 0 | 0 | 0.7733792 | 2.1106628 | 0.9798714 | 2.1106628 | 0 | 2.1106628 | 214.4895 | 35 | 12.306 | 229 | 194 | 229 | 0.3093358 | 0 | 0.6906642 | 0 | 0 | 0.06058694 | 0.02047994 | 0.4915602
149 | 600 | AB2 | Zr1Mn1.22Fe1.11 | 1.5 | 13 | 23 | 1 | Sinha, 1983 | 23 |  |  |  | ZrMn1.22Fe1.11 | 0.04389667 | 1.036051 | 0.03541673 | [7 empty] | 3 | 0.5792372 | 0.483877 | 0.4205693 | 0.3973326 | 0.3821731 | 29.83784 | 15 | 6.103401 | 40 | 25 | 25 | 50.5976 | 11 | 3.962521 | 55 | 44 | 52 | 66.13705 | 36.285955 | 15.06724 | 91.224 | 54.938045 | 54.938045 | 1799.216 | 609 | 205.3236 | 2128 | 1519 | 1519 | 6.432432 | 4 | 1.46092 | 8 | 4 | 7 | 4.3003 | 1 | 0.4202401 | 5 | 4 | 4 | 147.4775 | 43 | 16.53004 | 175 | 132 | 139 | 1.577267 | 0.5 | 0.1684885 | 1.83 | 1.33 | 1.55 | 2 | 0 | 0 | 2 | 2 | 2 | 0 | 0 | 0 | 0 | 0 | 0 | 4.432432 | 4 | 1.46092 | 6 | 2 | 5 | 0 | 0 | 0 | 0 | 0 | 0 | 6.432432 | 4 | 1.46092 | 8 | 4 | 7 | 0 | 0 | 0 | 0 | 0 | 0 | 0 | 0 | 0 | 0 | 0 | 0 | 5.567568 | 4 | 1.46092 | 8 | 4 | 5 | 0 | 0 | 0 | 0 | 0 | 0 | 5.567568 | 4 | 1.46092 | 8 | 4 | 5 | 14.38443 | 12.70741 | 5.291633 | 23.195 | 10.48759 | 10.48759 | 0 | 0 | 0 | 0 | 0 | 0 | 0.7036679 | 2.1106628 | 0.9379966 | 2.1106628 | 0 | 0.0003101207 | 214.0931 | 35 | 12.06792 | 229 | 194 | 217 | 0.3109244 | 0 | 0.6890756 | 0 | 0 | 0.06058694 | 0.01951653 | 0.03277697
150 | 601 | AB2 | Zr1Mn1.22Fe1.14 | 1.2 | 31 | 40 | 2 | Uchida, 1986 | 370 |  |  |  | ZrMn1.22Fe1.14 | 0.104757 | 1.09869 | 0.0941188 | [7 empty] | 3 | 0.5792496 | 0.4838704 | 0.4204685 | 0.3970779 | 0.3816117 | 29.80357 | 15 | 6.069303 | 40 | 25 | 25 | 50.6369 | 11 | 3.950539 | 55 | 44 | 52 | 66.04515 | 36.285955 | 14.98741 | 91.224 | 54.938045 | 54.938045 | 1799.321 | 609 | 203.5668 | 2128 | 1519 | 1519 | 6.446429 | 4 | 1.456207 | 8 | 4 | 7 | 4.297619 | 1 | 0.4180839 | 5 | 4 | 4 | 147.3393 | 43 | 16.46471 | 175 | 132 | 139 | 1.579524 | 0.5 | 0.169966 | 1.83 | 1.33 | 1.55 | 2 | 0 | 0 | 2 | 2 | 2 | 0 | 0 | 0 | 0 | 0 | 0 | 4.446429 | 4 | 1.456207 | 6 | 2 | 5 | 0 | 0 | 0 | 0 | 0 | 0 | 6.446429 | 4 | 1.456207 | 8 | 4 | 7 | 0 | 0 | 0 | 0 | 0 | 0 | 0 | 0 | 0 | 0 | 0 | 0 | 5.553571 | 4 | 1.456207 | 8 | 4 | 5 | 0 | 0 | 0 | 0 | 0 | 0 | 5.553571 | 4 | 1.456207 | 8 | 4 | 5 | 14.3518 | 12.70741 | 5.263808 | 23.195 | 10.48759 | 10.48759 | 0 | 0 | 0 | 0 | 0 | 0 | 0.7162303 | 2.1106628 | 0.946222 | 2.1106628 | 0 | 0.0003101207 | 214.2262 | 35 | 12.0394 | 229 | 194 | 217 | 0.3102493 | 0 | 0.6897507 | 0 | 0 | 0.06058694 | 0.01961742 | 0.08782398
151 | 602 | AB2 | Zr1Mn1.2Fe0.4 | 1.5 | 33 | 50 | 0.4 | Shaltiel, 1977 | 14 | (+ ZrMnFe) |  |  | ZrMn1.2Fe0.4 | 0.09450157 | 0.1428165 | -1.946195 | [7 empty] | 3 | 0.6201737 | 0.5415831 | 0.4940882 | 0.4780807 | 0.4685012 | 30.92308 | 15 | 6.982249 | 40 | 25 | 25 | 49.38462 | 11 | 4.142012 | 55 | 44 | 52 | 69.03371 | 36.285955 | 17.06945 | 91.224 | 54.938045 | 54.938045 | 1798.154 | 609 | 257.6805 | 2128 | 1519 | 1519 | 6 | 4 | 1.538462 | 8 | 4 | 7 | 4.384615 | 1 | 0.4733728 | 5 | 4 | 4 | 151.7692 | 43 | 17.86982 | 175 | 132 | 139 | 1.508462 | 0.5 | 0.1372781 | 1.83 | 1.33 | 1.55 | 2 | 0 | 2.220446e-16 | 2 | 2 | 2 | 0 | 0 | 0 | 0 | 0 | 0 | 4 | 4 | 1.538462 | 6 | 2 | 5 | 0 | 0 | 0 | 0 | 0 | 0 | 6 | 4 | 1.538462 | 8 | 4 | 7 | 0 | 0 | 0 | 0 | 0 | 0 | 0 | 0 | 0 | 0 | 0 | 0 | 6 | 4 | 1.538462 | 8 | 4 | 5 | 0 | 0 | 0 | 0 | 0 | 0 | 6 | 4 | 1.538462 | 8 | 4 | 5 | 15.41235 | 12.70741 | 5.986656 | 23.195 | 10.48759 | 10.48759 | 0 | 0 | 0 | 0 | 0 | 0 | 0.3248605 | 2.1106628 | 0.5494776 | 2.1106628 | 0 | 0.0003101207 | 210 | 35 | 12.30769 | 229 | 194 | 217 | 0.3333333 | 0 | 0.6666667 | 0 | 0 | 0.06058694 | 0.01419636 | -1.952895
152 | 604 | AB2 | Zr1Mn1.53Fe1.27 | 1 | 9 | 23 | 4 | Sinha, 1983 | 23 |  |  |  | ZrMn1.53Fe1.27 | 0.04191588 | 4.099289 | 1.410814 | [7 empty] | 3 | 0.585714 | 0.4943714 | 0.437416 | 0.4190331 | 0.4089858 | 29.28158 | 15 | 5.641274 | 40 | 25 | 25 | 50.89737 | 11 | 3.630194 | 55 | 44 | 52 | 64.79009 | 36.285955 | 13.91258 | 91.224 | 54.938045 | 54.938045 | 1776.853 | 609 | 207.6392 | 2128 | 1519 | 1519 | 6.544737 | 4 | 1.339335 | 8 | 4 | 7 | 4.263158 | 1 | 0.3878116 | 5 | 4 | 4 | 146.1342 | 43 | 15.19252 | 175 | 132 | 139 | 1.585684 | 0.5 | 0.1633058 | 1.83 | 1.33 | 1.55 | 2 | 0 | 0 | 2 | 2 | 2 | 0 | 0 | 0 | 0 | 0 | 0 | 4.544737 | 4 | 1.339335 | 6 | 2 | 5 | 0 | 0 | 0 | 0 | 0 | 0 | 6.544737 | 4 | 1.339335 | 8 | 4 | 7 | 0 | 0 | 0 | 0 | 0 | 0 | 0 | 0 | 0 | 0 | 0 | 0 | 5.455263 | 4 | 1.339335 | 8 | 4 | 5 | 0 | 0 | 0 | 0 | 0 | 0 | 5.455263 | 4 | 1.339335 | 8 | 4 | 5 | 13.91266 | 12.70741 | 4.885442 | 23.195 | 10.48759 | 10.48759 | 0 | 0 | 0 | 0 | 0 | 0 | 0.7055306 | 2.1106628 | 0.93922 | 2.1106628 | 0 | 0.0003101207 | 214.9579 | 35 | 11.03047 | 229 | 194 | 217 | 0.3055891 | 0 | 0.6944109 | 0 | 0 | 0.06058694 | 0.01842948 | 1.408986
153 | 607 | AB2 | Zr1Mn1.8 | 1.6 | 38.8 | 50 | 0.1 | Luo, 1992 | 582 |  |  |  | ZrMn1.8 | 0.100924 | 0.02979239 | -3.513502 | [7 empty] | 2 | 0.7354022 | 0.6776799 | 0.6495218 | 0.6443468 | 0.643037 | 30.35714 | 15 | 6.887755 | 40 | 25 | 25 | 49.14286 | 8 | 3.673469 | 52 | 44 | 52 | 67.89731 | 36.285955 | 16.66192 | 91.224 | 54.938045 | 54.938045 | 1736.5 | 609 | 279.6429 | 2128 | 1519 | 1519 | 5.928571 | 3 | 1.377551 | 7 | 4 | 7 | 4.357143 | 1 | 0.4591837 | 5 | 4 | 4 | 151.8571 | 36 | 16.53061 | 175 | 139 | 139 | 1.471429 | 0.22 | 0.1010204 | 1.55 | 1.33 | 1.55 | 2 | 0 | 0 | 2 | 2 | 2 | 0 | 0 | 0 | 0 | 0 | 0 | 3.928571 | 3 | 1.377551 | 5 | 2 | 5 | 0 | 0 | 0 | 0 | 0 | 0 | 5.928571 | 3 | 1.377551 | 7 | 4 | 7 | 0 | 0 | 0 | 0 | 0 | 0 | 0 | 0 | 0 | 0 | 0 | 0 | 6.071429 | 3 | 1.377551 | 8 | 5 | 5 | 0 | 0 | 0 | 0 | 0 | 0 | 6.071429 | 3 | 1.377551 | 8 | 5 | 5 | 15.02595 | 12.70741 | 5.835037 | 23.195 | 10.48759 | 10.48759 | 0 | 0 | 0 | 0 | 0 | 0 | 0.0001993633 | 0.0003101207 | 0.0001424024 | 0.0003101207 | 0 | 0.0003101207 | 208.7857 | 23 | 10.56122 | 217 | 194 | 217 | 0.3373494 | 0 | 0.6626506 | 0 | 0 | 0.01202709 | 0.005522643 | -3.521381
157 | 622 | AB2 | Zr1Mn2.5 | 1.4 | 32 | 50 | 0.07 | Luo, 1992 | 582 |  |  |  | ZrMn2.5 | 0.07691571 | 0.0257852 | -3.657955 | [7 empty] | 2 | 0.7693093 | 0.7292098 | 0.7157426 | 0.7144528 | 0.7142932 | 29.28571 | 15 | 6.122449 | 40 | 25 | 25 | 49.71429 | 8 | 3.265306 | 52 | 44 | 52 | 65.30546 | 36.285955 | 14.81059 | 91.224 | 54.938045 | 54.938045 | 1693 | 609 | 248.5714 | 2128 | 1519 | 1519 | 6.142857 | 3 | 1.22449 | 7 | 4 | 7 | 4.285714 | 1 | 0.4081633 | 5 | 4 | 4 | 149.2857 | 36 | 14.69388 | 175 | 139 | 139 | 1.487143 | 0.22 | 0.08979592 | 1.55 | 1.33 | 1.55 | 2 | 0 | 0 | 2 | 2 | 2 | 0 | 0 | 0 | 0 | 0 | 0 | 4.142857 | 3 | 1.22449 | 5 | 2 | 5 | 0 | 0 | 0 | 0 | 0 | 0 | 6.142857 | 3 | 1.22449 | 7 | 4 | 7 | 0 | 0 | 0 | 0 | 0 | 0 | 0 | 0 | 0 | 0 | 0 | 0 | 5.857143 | 3 | 1.22449 | 8 | 5 | 5 | 0 | 0 | 0 | 0 | 0 | 0 | 5.857143 | 3 | 1.22449 | 8 | 5 | 5 | 14.11828 | 12.70741 | 5.1867 | 23.195 | 10.48759 | 10.48759 | 0 | 0 | 0 | 0 | 0 | 0 | 0.0002215148 | 0.0003101207 | 0.0001265799 | 0.0003101207 | 0 | 0.0003101207 | 210.4286 | 23 | 9.387755 | 217 | 194 | 217 | 0.3255814 | 0 | 0.6744186 | 0 | 0 | 0.01202709 | 0.004909016 | -3.664452
158 | 623 | AB2 | Zr1Mn2.6Fe0.2 | 1.4 | 15 | 100 | 0.12 | Pourarian, 1982 | 512 |  |  |  | ZrMn2.6Fe.2 | 0.0225701 | 0.03556141 | -3.336494 | [7 empty] | 3 | 0.73496 | 0.6970482 | 0.6853588 | 0.6843322 | 0.6842154 | 29 | 15 | 5.789474 | 40 | 25 | 25 | 50.05263 | 11 | 3.185596 | 55 | 44 | 52 | 64.534715 | 36.285955 | 14.04699 | 91.224 | 54.938045 | 54.938045 | 1694.632 | 609 | 240.338 | 2128 | 1519 | 1519 | 6.263158 | 4 | 1.191136 | 8 | 4 | 7 | 4.263158 | 1 | 0.3878116 | 5 | 4 | 4 | 148.1053 | 43 | 14.15512 | 175 | 132 | 139 | 1.506842 | 0.5 | 0.09307479 | 1.83 | 1.33 | 1.55 | 2 | 0 | 0 | 2 | 2 | 2 | 0 | 0 | 0 | 0 | 0 | 0 | 4.263158 | 4 | 1.191136 | 6 | 2 | 5 | 0 | 0 | 0 | 0 | 0 | 0 | 6.263158 | 4 | 1.191136 | 8 | 4 | 7 | 0 | 0 | 0 | 0 | 0 | 0 | 0 | 0 | 0 | 0 | 0 | 0 | 5.736842 | 4 | 1.191136 | 8 | 4 | 5 | 0 | 0 | 0 | 0 | 0 | 0 | 5.736842 | 4 | 1.191136 | 8 | 4 | 5 | 13.8444 | 12.70741 | 4.921368 | 23.195 | 10.48759 | 10.48759 | 0 | 0 | 0 | 0 | 0 | 0 | 0.1112997 | 2.1106628 | 0.2104593 | 2.1106628 | 0 | 0.0003101207 | 211.5789 | 35 | 9.252078 | 229 | 194 | 217 | 0.3193277 | 0 | 0.6806723 | 0 | 0 | 0.06058694 | 0.007407284 | -3.33954
159 | 624 | AB2 | Zr1Mn2.7 | 1.3 | 33.6 | 100 | 3 | Uchida, 1986 | 370 |  |  |  | ZrMn2.7 | 0.09917826 | 0.1967652 | -1.625744 | [7 empty] | 2 | 0.7781719 | 0.7418842 | 0.730744 | 0.7298293 | 0.7297333 | 29.05405 | 15 | 5.916728 | 40 | 25 | 25 | 49.83784 | 8 | 3.155588 | 52 | 44 | 52 | 64.74506 | 36.285955 | 14.31294 | 91.224 | 54.938045 | 54.938045 | 1683.595 | 609 | 240.2191 | 2128 | 1519 | 1519 | 6.189189 | 3 | 1.183346 | 7 | 4 | 7 | 4.27027 | 1 | 0.3944485 | 5 | 4 | 4 | 148.7297 | 36 | 14.20015 | 175 | 139 | 139 | 1.490541 | 0.22 | 0.08677867 | 1.55 | 1.33 | 1.55 | 2 | 0 | 0 | 2 | 2 | 2 | 0 | 0 | 0 | 0 | 0 | 0 | 4.189189 | 3 | 1.183346 | 5 | 2 | 5 | 0 | 0 | 0 | 0 | 0 | 0 | 6.189189 | 3 | 1.183346 | 7 | 4 | 7 | 0 | 0 | 0 | 0 | 0 | 0 | 0 | 0 | 0 | 0 | 0 | 0 | 5.810811 | 3 | 1.183346 | 8 | 5 | 5 | 0 | 0 | 0 | 0 | 0 | 0 | 5.810811 | 3 | 1.183346 | 8 | 5 | 5 | 13.92202 | 12.70741 | 5.01242 | 23.195 | 10.48759 | 10.48759 | 0 | 0 | 0 | 0 | 0 | 0 | 0.0002263043 | 0.0003101207 | 0.0001223266 | 0.0003101207 | 0 | 0.0003101207 | 210.7838 | 23 | 9.072316 | 217 | 194 | 217 | 0.3231441 | 0 | 0.6768559 | 0 | 0 | 0.01202709 | 0.004744067 | -1.632567
160 | 625 | AB2 | Zr1Mn2.8 |  | 29.9 | 23 | 0.3 | Pedziwiatr, 1983 | 28 |  |  |  | ZrMn2.8 | 0.09095233 | 0.3254605 | -1.122514 | [7 empty] | 2 | 0.7824247 | 0.7478651 | 0.7376964 | 0.7369201 | 0.7368446 | 28.94737 | 15 | 5.817175 | 40 | 25 | 25 | 49.89474 | 8 | 3.102493 | 52 | 44 | 52 | 64.48698 | 36.285955 | 14.07212 | 91.224 | 54.938045 | 54.938045 | 1679.263 | 609 | 236.1773 | 2128 | 1519 | 1519 | 6.210526 | 3 | 1.163435 | 7 | 4 | 7 | 4.263158 | 1 | 0.3878116 | 5 | 4 | 4 | 148.4737 | 36 | 13.96122 | 175 | 139 | 139 | 1.492105 | 0.22 | 0.08531856 | 1.55 | 1.33 | 1.55 | 2 | 0 | 0 | 2 | 2 | 2 | 0 | 0 | 0 | 0 | 0 | 0 | 4.210526 | 3 | 1.163435 | 5 | 2 | 5 | 0 | 0 | 0 | 0 | 0 | 0 | 6.210526 | 3 | 1.163435 | 7 | 4 | 7 | 0 | 0 | 0 | 0 | 0 | 0 | 0 | 0 | 0 | 0 | 0 | 0 | 5.789474 | 3 | 1.163435 | 8 | 5 | 5 | 0 | 0 | 0 | 0 | 0 | 0 | 5.789474 | 3 | 1.163435 | 8 | 5 | 5 | 13.83164 | 12.70741 | 4.928083 | 23.195 | 10.48759 | 10.48759 | 0 | 0 | 0 | 0 | 0 | 0 | 0.00022851 | 0.0003101207 | 0.0001202684 | 0.0003101207 | 0 | 0.0003101207 | 210.9474 | 23 | 8.919668 | 217 | 194 | 217 | 0.3220339 | 0 | 0.6779661 | 0 | 0 | 0.01202709 | 0.004664245 | -1.128586
162 | 628 | AB2 | Zr1Mn2.8Fe0.4 | 1.2 | 23 | 100 | 0.12 | Pourarian, 1982 | 512 |  |  |  | ZrMn2.8Fe.4 | 0.0440092 | 0.01858965 | -3.985151 | [7 empty] | 3 | 0.7142857 | 0.6772682 | 0.6674475 | 0.6667373 | 0.6666689 | 28.66667 | 15 | 5.396825 | 40 | 25 | 25 | 50.38095 | 11 | 3.038549 | 55 | 44 | 52 | 63.66393 | 36.285955 | 13.12384 | 91.224 | 54.938045 | 54.938045 | 1691.81 | 609 | 230.4127 | 2128 | 1519 | 1519 | 6.380952 | 4 | 1.133787 | 8 | 4 | 7 | 4.238095 | 1 | 0.3628118 | 5 | 4 | 4 | 146.9048 | 43 | 13.37868 | 175 | 132 | 139 | 1.524286 | 0.5 | 0.09251701 | 1.83 | 1.33 | 1.55 | 2 | 0 | 2.220446e-16 | 2 | 2 | 2 | 0 | 0 | 0 | 0 | 0 | 0 | 4.380952 | 4 | 1.133787 | 6 | 2 | 5 | 0 | 0 | 0 | 0 | 0 | 0 | 6.380952 | 4 | 1.133787 | 8 | 4 | 7 | 0 | 0 | 0 | 0 | 0 | 0 | 0 | 0 | 0 | 0 | 0 | 0 | 5.619048 | 4 | 1.133787 | 8 | 4 | 5 | 0 | 0 | 0 | 0 | 0 | 0 | 5.619048 | 4 | 1.133787 | 8 | 4 | 5 | 13.53625 | 12.70741 | 4.599406 | 23.195 | 10.48759 | 10.48759 | 0 | 0 | 0 | 0 | 0 | 0 | 0.2012223 | 2.1106628 | 0.363703 | 2.1106628 | 0 | 0.0003101207 | 212.6667 | 35 | 8.888889 | 229 | 194 | 217 | 0.3134328 | 0 | 0.6865672 | 0 | 0 | 0.06058694 | 0.009030487 | -3.989821
163 | 630 | AB2 | Zr1Mn2Co0.8 |  | 20.9 | 23 | 4 | Pedziwiatr, 1983 | 28 |  |  |  | ZrMn2Co.8 | 0.08209822 | 4.234366 | 1.443234 | [7 empty] | 3 | 0.6249654 | 0.5575798 | 0.5306124 | 0.5270235 | 0.5263727 | 29.36842 | 15 | 5.595568 | 40 | 25 | 25 | 51.15789 | 14 | 3.767313 | 58 | 44 | 52 | 65.32806 | 36.285955 | 13.62944 | 91.224 | 54.938045 | 54.938045 | 1731.684 | 609 | 223.8781 | 2128 | 1519 | 1519 | 6.631579 | 5 | 1.385042 | 9 | 4 | 7 | 4.263158 | 1 | 0.3878116 | 5 | 4 | 4 | 145.7368 | 49 | 15.40166 | 175 | 126 | 139 | 1.561579 | 0.55 | 0.134072 | 1.88 | 1.33 | 1.55 | 2 | 0 | 0 | 2 | 2 | 2 | 0 | 0 | 0 | 0 | 0 | 0 | 4.631579 | 5 | 1.385042 | 7 | 2 | 5 | 0 | 0 | 0 | 0 | 0 | 0 | 6.631579 | 5 | 1.385042 | 9 | 4 | 7 | 0 | 0 | 0 | 0 | 0 | 0 | 0 | 0 | 0 | 0 | 0 | 0 | 5.368421 | 5 | 1.385042 | 8 | 3 | 5 | 0 | 0 | 0 | 0 | 0 | 0 | 5.368421 | 5 | 1.385042 | 8 | 3 | 5 | 13.78057 | 12.95 | 4.954962 | 23.195 | 10.245 | 10.48759 | 0 | 0 | 0 | 0 | 0 | 0 | 0.3261572 | 1.5484712 | 0.5146585 | 1.5484712 | 0 | 0.0003101207 | 206.1053 | 23 | 11.46814 | 217 | 194 | 217 | 0.3015873 | 0 | 0.6984127 | 0 | 0 | 0.07283617 | 0.01735395 | 1.43899
165 | 632 | AB2 | Zr1Mn2Cu0.8 |  | 31.6 | 23 | 0.06 | Pedziwiatr, 1983 | 28 |  |  |  | ZrMn2Cu.8 | 0.08331154 | 0.06539426 | -2.727321 | [7 empty] | 3 | 0.6249654 | 0.5575798 | 0.5306124 | 0.5270235 | 0.5263727 | 29.78947 | 15 | 5.373961 | 40 | 25 | 25 | 52.42105 | 20 | 4.875346 | 64 | 44 | 52 | 66.29918 | 36.285955 | 13.11833 | 91.224 | 54.938045 | 54.938045 | 1645.32 | 770.23 | 254.0421 | 2128 | 1357.77 | 1519 | 7.052632 | 7 | 1.66205 | 11 | 4 | 7 | 4.263158 | 1 | 0.3878116 | 5 | 4 | 4 | 147 | 43 | 14.73684 | 175 | 132 | 139 | 1.565789 | 0.57 | 0.1407202 | 1.9 | 1.33 | 1.55 | 1.789474 | 1 | 0.33241 | 2 | 1 | 2 | 0 | 0 | 0 | 0 | 0 | 0 | 5.263158 | 8 | 1.99446 | 10 | 2 | 5 | 0 | 0 | 0 | 0 | 0 | 0 | 7.052632 | 7 | 1.66205 | 11 | 4 | 7 | 0.2105263 | 1 | 0.33241 | 1 | 0 | 0 | 0 | 0 | 0 | 0 | 0 | 0 | 4.736842 | 8 | 1.99446 | 8 | 0 | 5 | 0 | 0 | 0 | 0 | 0 | 0 | 4.947368 | 7 | 1.66205 | 8 | 1 | 5 | 13.95426 | 12.70741 | 4.86355 | 23.195 | 10.48759 | 10.48759 | 0 | 0 | 0 | 0 | 0 | 0 | 0.0001632214 | 0.0003101207 | 0.0001546308 | 0.0003101207 | 0 | 0.0003101207 | 212.6316 | 31 | 9.806094 | 225 | 194 | 217 | 0.2537313 | 0 | 0.7462687 | 0 | 0 | 0.07801378 | 0.01865962 | -2.733737
167 | 634 | AB2 | Zr1Mn2Fe0.8 |  | 25 | 23 | 0.5 | Pedziwiatr, 1983 | 28 |  |  |  | ZrMn2Fe.8 | 0.07865374 | 0.535241 | -0.6250381 | [7 empty] | 3 | 0.6249654 | 0.5575798 | 0.5306124 | 0.5270235 | 0.5263727 | 29.15789 | 15 | 5.706371 | 40 | 25 | 25 | 50.52632 | 11 | 3.434903 | 55 | 44 | 52 | 64.67792 | 36.285955 | 13.97162 | 91.224 | 54.938045 | 54.938045 | 1740.737 | 609 | 233.4072 | 2128 | 1519 | 1519 | 6.421053 | 4 | 1.274238 | 8 | 4 | 7 | 4.263158 | 1 | 0.3878116 | 5 | 4 | 4 | 147 | 43 | 14.73684 | 175 | 132 | 139 | 1.551053 | 0.5 | 0.1174515 | 1.83 | 1.33 | 1.55 | 2 | 0 | 0 | 2 | 2 | 2 | 0 | 0 | 0 | 0 | 0 | 0 | 4.421053 | 4 | 1.274238 | 6 | 2 | 5 | 0 | 0 | 0 | 0 | 0 | 0 | 6.421053 | 4 | 1.274238 | 8 | 4 | 7 | 0 | 0 | 0 | 0 | 0 | 0 | 0 | 0 | 0 | 0 | 0 | 0 | 5.578947 | 4 | 1.274238 | 8 | 4 | 5 | 0 | 0 | 0 | 0 | 0 | 0 | 5.578947 | 4 | 1.274238 | 8 | 4 | 5 | 13.88268 | 12.70741 | 4.901223 | 23.195 | 10.48759 | 10.48759 | 0 | 0 | 0 | 0 | 0 | 0 | 0.4445133 | 2.1106628 | 0.7015366 | 2.1106628 | 0 | 0.0003101207 | 213.4737 | 35 | 10.24931 | 229 | 194 | 217 | 0.3114754 | 0 | 0.6885246 | 0 | 0 | 0.06058694 | 0.01434604 | -0.6301146
170 | 637 | AB2 | Zr1Mn2Fe1.2 | 0.7 | 6.8 | 25 | 3 | Sinha, 1982 | 509 |  |  |  | ZrMn2Fe1.2 | 0.03194135 | 3 | 1.098612 | [7 empty] | 3 | 0.604218 | 0.5251181 | 0.4861472 | 0.4785897 | 0.4765239 | 28.85714 | 15 | 5.306122 | 40 | 25 | 25 | 50.95238 | 11 | 3.310658 | 55 | 44 | 52 | 63.83669 | 36.285955 | 13.04158 | 91.224 | 54.938045 | 54.938045 | 1747.429 | 609 | 217.551 | 2128 | 1519 | 1519 | 6.571429 | 4 | 1.22449 | 8 | 4 | 7 | 4.238095 | 1 | 0.3628118 | 5 | 4 | 4 | 145.5714 | 43 | 14.01361 | 175 | 132 | 139 | 1.577619 | 0.5 | 0.1442177 | 1.83 | 1.33 | 1.55 | 2 | 0 | 2.220446e-16 | 2 | 2 | 2 | 0 | 0 | 0 | 0 | 0 | 0 | 4.571429 | 4 | 1.22449 | 6 | 2 | 5 | 0 | 0 | 0 | 0 | 0 | 0 | 6.571429 | 4 | 1.22449 | 8 | 4 | 7 | 0 | 0 | 0 | 0 | 0 | 0 | 0 | 0 | 0 | 0 | 0 | 0 | 5.428571 | 4 | 1.22449 | 8 | 4 | 5 | 0 | 0 | 0 | 0 | 0 | 0 | 5.428571 | 4 | 1.22449 | 8 | 4 | 5 | 13.58242 | 12.70741 | 4.577418 | 23.195 | 10.48759 | 10.48759 | 0 | 0 | 0 | 0 | 0 | 0 | 0.6031942 | 2.1106628 | 0.8614106 | 2.1106628 | 0 | 0.0003101207 | 214.9524 | 35 | 9.977324 | 229 | 194 | 217 | 0.3043478 | 0 | 0.6956522 | 0 | 0 | 0.06058694 | 0.01625176 | 1.097231
171 | 638 | AB2 | Zr1Mn2Ni0.8 |  | 25 | 23 | 1.6 | Pedziwiatr, 1983 | 28 |  |  |  | ZrMn2Ni.8 | 0.08832437 | 1.712771 | 0.5381127 | [7 empty] | 3 | 0.6249654 | 0.5575798 | 0.5306124 | 0.5270235 | 0.5263727 | 29.57895 | 15 | 5.484765 | 40 | 25 | 25 | 51.78947 | 17 | 4.099723 | 61 | 44 | 52 | 65.27758 | 36.285955 | 13.65601 | 91.224 | 54.938045 | 54.938045 | 1723.263 | 609 | 215.0139 | 2128 | 1519 | 1519 | 6.842105 | 6 | 1.495845 | 10 | 4 | 7 | 4.263158 | 1 | 0.3878116 | 5 | 4 | 4 | 145.3158 | 51 | 15.62327 | 175 | 124 | 139 | 1.567895 | 0.58 | 0.1440443 | 1.91 | 1.33 | 1.55 | 2 | 0 | 0 | 2 | 2 | 2 | 0 | 0 | 0 | 0 | 0 | 0 | 4.842105 | 6 | 1.495845 | 8 | 2 | 5 | 0 | 0 | 0 | 0 | 0 | 0 | 6.842105 | 6 | 1.495845 | 10 | 4 | 7 | 0 | 0 | 0 | 0 | 0 | 0 | 0 | 0 | 0 | 0 | 0 | 0 | 5.157895 | 6 | 1.495845 | 8 | 2 | 5 | 0 | 0 | 0 | 0 | 0 | 0 | 5.157895 | 6 | 1.495845 | 8 | 2 | 5 | 13.79636 | 12.875 | 4.946652 | 23.195 | 10.32 | 10.48759 | 0 | 0 | 0 | 0 | 0 | 0 | 0.1255095 | 0.5953947 | 0.1978464 | 0.5953947 | 0 | 0.0003101207 | 212.6316 | 31 | 9.806094 | 225 | 194 | 217 | 0.2923077 | 0 | 0.7076923 | 0 | 0 | 0.08066068 | 0.01933406 | 0.5330363
174 | 643 | AB2 | Zr1Mn3.8 | 1.2 | 17 | 30 | 0.7 | Pourarian, 1981 | 19 |  |  |  | ZrMn3.8 | 0.0531124 | 0.6251355 | -0.4697868 | [7 empty] | 2 | 0.8186201 | 0.7964469 | 0.7918664 | 0.7916766 | 0.7916668 | 28.125 | 15 | 4.947917 | 40 | 25 | 25 | 50.33333 | 8 | 2.638889 | 52 | 44 | 52 | 62.49762 | 36.285955 | 11.96933 | 91.224 | 54.938045 | 54.938045 | 1645.875 | 609 | 200.8854 | 2128 | 1519 | 1519 | 6.375 | 3 | 0.9895833 | 7 | 4 | 7 | 4.208333 | 1 | 0.3298611 | 5 | 4 | 4 | 146.5 | 36 | 11.875 | 175 | 139 | 139 | 1.504167 | 0.22 | 0.07256944 | 1.55 | 1.33 | 1.55 | 2 | 0 | 0 | 2 | 2 | 2 | 0 | 0 | 0 | 0 | 0 | 0 | 4.375 | 3 | 0.9895833 | 5 | 2 | 5 | 0 | 0 | 0 | 0 | 0 | 0 | 6.375 | 3 | 0.9895833 | 7 | 4 | 7 | 0 | 0 | 0 | 0 | 0 | 0 | 0 | 0 | 0 | 0 | 0 | 0 | 5.625 | 3 | 0.9895833 | 8 | 5 | 5 | 0 | 0 | 0 | 0 | 0 | 0 | 5.625 | 3 | 0.9895833 | 8 | 5 | 5 | 13.13496 | 12.70741 | 4.191682 | 23.195 | 10.48759 | 10.48759 | 0 | 0 | 0 | 0 | 0 | 0 | 0.0002455122 | 0.0003101207 | 0.0001022968 | 0.0003101207 | 0 | 0.0003101207 | 212.2083 | 23 | 7.586806 | 217 | 194 | 217 | 0.3137255 | 0 | 0.6862745 | 0 | 0 | 0.01202709 | 0.003967269 | -0.4732388
175 | 645 | AB2 | Zr1Mn1Fe0.7Co0.3 | 1.2 | 17.6 | 30 | 4 | Prakash, 2000 | 1285 |  |  | Sloping plateau | ZrMnFe.7Co.3 | 0.06958294 | 3.557971 | 1.26919 | [7 empty] | 4 | 0.5354126 | 0.4444213 | 0.389216 | 0.370163 | 0.3577593 | 30.43333 | 15 | 6.377778 | 40 | 25 | 32.5 | 50.63333 | 14 | 4.422222 | 58 | 44 | 48 | 67.6445 | 36.285955 | 15.71967 | 91.224 | 54.938045 | 73.0810225 | 1815.033 | 609 | 208.6444 | 2128 | 1519 | 1823.5 | 6.433333 | 5 | 1.622222 | 9 | 4 | 5.5 | 4.333333 | 1 | 0.4444444 | 5 | 4 | 4.5 | 148.0667 | 49 | 17.95556 | 175 | 126 | 157 | 1.575 | 0.55 | 0.18 | 1.88 | 1.33 | 1.44 | 2 | 0 | 2.220446e-16 | 2 | 2 | 2 | 0 | 0 | 0 | 0 | 0 | 0 | 4.433333 | 5 | 1.622222 | 7 | 2 | 3.5 | 0 | 0 | 0 | 0 | 0 | 0 | 6.433333 | 5 | 1.622222 | 9 | 4 | 5.5 | 0 | 0 | 0 | 0 | 0 | 0 | 0 | 0 | 0 | 0 | 0 | 0 | 5.566667 | 5 | 1.622222 | 8 | 3 | 6.5 | 0 | 0 | 0 | 0 | 0 | 0 | 5.566667 | 5 | 1.622222 | 8 | 3 | 6.5 | 14.7557 | 12.95 | 5.626203 | 23.195 | 10.245 | 16.84129 | 0 | 0 | 0 | 0 | 0 | 0 | 0.6474385 | 2.1106628 | 0.8630446 | 2.1106628 | 0 | 0.0001550603 | 209.8333 | 35 | 13.72222 | 229 | 194 | 205.5 | 0.3108808 | 0 | 0.6891192 | 0 | 0 | 0.07283617 | 0.02179194 | 1.265616
185 | 707 | AB2 | Ho0.6Zr0.4Co2 | 1 | 33 | 50 | 0.2 | Ramesh, 1993 | 363 |  |  |  | Ho.6Zr.4Co2 | 0.08873864 | 0.07140826 | -2.639342 | [7 empty] | 3 | 0.7086764 | 0.6743554 | 0.6670329 | 0.6666887 | 0.6666671 | 36.73333 | 40 | 12.97778 | 67 | 27 | 27 | 51.13333 | 25 | 9.155556 | 58 | 33 | 58 | 84.43806 | 105.997125 | 34.00649 | 164.93032 | 58.933195 | 58.933195 | 1811.8 | 381 | 84.32 | 2128 | 1747 | 1768 | 7.133333 | 6 | 2.488889 | 9 | 3 | 9 | 4.533333 | 2 | 0.7111111 | 6 | 4 | 4 | 145.7333 | 66 | 26.31111 | 192 | 126 | 126 | 1.676667 | 0.65 | 0.2711111 | 1.88 | 1.23 | 1.88 | 2 | 0 | 0 | 2 | 2 | 2 | 0 | 0 | 0 | 0 | 0 | 0 | 4.933333 | 7 | 2.755556 | 7 | 0 | 7 | 2.2 | 11 | 3.52 | 11 | 0 | 0 | 9.133333 | 9 | 1.546667 | 13 | 4 | 9 | 0 | 0 | 0 | 0 | 0 | 0 | 0 | 0 | 0 | 0 | 0 | 0 | 3.066667 | 8 | 1.315556 | 8 | 0 | 3 | 0.6 | 3 | 0.96 | 3 | 0 | 0 | 3.666667 | 5 | 1.155556 | 8 | 3 | 3 | 16.06933 | 20.48833 | 7.765778 | 30.73333 | 10.245 | 10.245 | 0 | 0 | 0 | 0 | 0 | 0 | 1.032314 | 1.5484712 | 0.6882094 | 1.5484712 | 0 | 1.5484712 | 194 | 0 | 2.842171e-14 | 194 | 194 | 194 | 0.2189781 | 0 | 0.540146 | 0.2408759 | 0 | 0.100238 | 0.03981195 | -2.646043
187 | 710 | AB2 | Ho0.8Zr0.2Co2 | 1.2 | 25 | 50 | 0.2 | Ramesh, 1993 | 363 |  |  |  | Ho.8Zr.2Co2 | 0.06398233 | 0.09166011 | -2.389668 | [7 empty] | 3 | 0.7211103 | 0.680809 | 0.6680278 | 0.6668226 | 0.6666737 | 38.53333 | 40 | 15.37778 | 67 | 27 | 27 | 50.4 | 25 | 10.13333 | 58 | 33 | 58 | 89.35182 | 105.997125 | 40.55816 | 164.93032 | 58.933195 | 58.933195 | 1786.4 | 381 | 45.54667 | 2128 | 1747 | 1768 | 7.066667 | 6 | 2.577778 | 9 | 3 | 9 | 4.6 | 2 | 0.8 | 6 | 4 | 4 | 146.8667 | 66 | 27.82222 | 192 | 126 | 126 | 1.67 | 0.65 | 0.28 | 1.88 | 1.23 | 1.88 | 2 | 0 | 0 | 2 | 2 | 2 | 0 | 0 | 0 | 0 | 0 | 0 | 4.8 | 7 | 2.933333 | 7 | 0 | 7 | 2.933333 | 11 | 4.302222 | 11 | 0 | 0 | 9.733333 | 9 | 1.742222 | 13 | 4 | 9 | 0 | 0 | 0 | 0 | 0 | 0 | 0 | 0 | 0 | 0 | 0 | 0 | 2.533333 | 8 | 1.351111 | 8 | 0 | 3 | 0.8 | 3 | 1.173333 | 3 | 0 | 0 | 3.333333 | 5 | 0.6222222 | 8 | 3 | 3 | 16.57189 | 20.48833 | 8.435852 | 30.73333 | 10.245 | 10.245 | 0 | 0 | 0 | 0 | 0 | 0 | 1.032314 | 1.5484712 | 0.6882094 | 1.5484712 | 0 | 1.5484712 | 194 | 0 | 0 | 194 | 194 | 194 | 0.2054795 | 0 | 0.4931507 | 0.3013699 | 0 | 0.100238 | 0.04220328 | -2.394745
189 | 734 | AB2 | LiPd2 | 0.8 | 51 | 300 | 0.16 | Sakamoto, 1995 | 411 |  |  |  | LiPd2 | 0.07374557 | 8.260359e-06 | -11.70404 | [7 empty] | 2 | 0.745356 | 0.6933613 | 0.6707822 | 0.6674082 | 0.6667317 | 31.66667 | 43 | 19.11111 | 46 | 3 | 46 | 41.66667 | 61 | 27.11111 | 62 | 1 | 62 | 73.26033 | 99.479 | 44.21289 | 106.42 | 6.941 | 106.42 | 1369.93 | 1374.36 | 610.8267 | 1828.05 | 453.69 | 1828.05 | 7 | 9 | 4 | 10 | 1 | 10 | 4 | 3 | 1.333333 | 5 | 2 | 5 | 135.3333 | 11 | 4.888889 | 139 | 128 | 139 | 1.793333 | 1.22 | 0.5422222 | 2.2 | 0.98 | 2.2 | 0.3333333 | 1 | 0.4444444 | 1 | 0 | 0 | 0 | 0 | 0 | 0 | 0 | 0 | 6.666667 | 10 | 4.444444 | 10 | 0 | 10 | 0 | 0 | 0 | 0 | 0 | 0 | 7 | 9 | 4 | 10 | 1 | 10 | 0.3333333 | 1 | 0.4444444 | 1 | 0 | 0 | 0 | 0 | 0 | 0 | 0 | 0 | 0 | 0 | 0 | 0 | 0 | 0 | 0 | 0 | 0 | 0 | 0 | 0 | 0.3333333 | 1 | 0.4444444 | 1 | 0 | 0 | 15.13778 | 2.183333 | 0.9703704 | 16.59333 | 14.41 | 14.41 | 0 | 0 | 0 | 0 | 0 | 0 | 0 | 0 | 0 | 0 | 0 | 0 | 226.3333 | 4 | 1.777778 | 229 | 225 | 225 | 0.04761905 | 0 | 0.952381 | 0 | 0 | 0.3107147 | 0.1380954 | -11.7144
192 | 759 | AB2 | Zr0.02Ti0.98Mn1.5V0.43Cr0.05Fe0.09 | 1.9 | 27.4 | 20 | 9 | Bernauer, 1989 | 341 |  |  |  | Ti.98Zr.02Mn1.5V.43Fe.09Cr.05 | 0.1117356 | 10.86725 | 2.385753 | [7 empty] | 6 | 0.601178 | 0.5336207 | 0.499887 | 0.4920816 | 0.4892875 | 23.87296 | 18 | 1.440312 | 40 | 22 | 25 | 48.27362 | 12 | 4.05946 | 55 | 43 | 52 | 52.33613 | 43.357 | 3.255006 | 91.224 | 47.867 | 54.938045 | 1770.007 | 664 | 245.2832 | 2183 | 1519 | 1519 | 5.7557 | 4 | 1.355473 | 8 | 4 | 7 | 4.006515 | 1 | 0.01294443 | 5 | 4 | 4 | 147.6938 | 43 | 9.698925 | 175 | 132 | 139 | 1.56658 | 0.5 | 0.03625375 | 1.83 | 1.33 | 1.55 | 1.983713 | 1 | 0.03204278 | 2 | 1 | 2 | 0 | 0 | 0 | 0 | 0 | 0 | 3.771987 | 4 | 1.370646 | 6 | 2 | 5 | 0 | 0 | 0 | 0 | 0 | 0 | 5.7557 | 4 | 1.355473 | 8 | 4 | 7 | 0.01628664 | 1 | 0.03204278 | 1 | 0 | 0 | 0 | 0 | 0 | 0 | 0 | 0 | 6.228013 | 4 | 1.370646 | 8 | 4 | 5 | 0 | 0 | 0 | 0 | 0 | 0 | 6.2443 | 4 | 1.355473 | 8 | 4 | 5 | 12.92214 | 12.70741 | 2.563997 | 23.195 | 10.48759 | 10.48759 | 0 | 0 | 0 | 0 | 0 | 0 | 0.06203483 | 2.1106628 | 0.120115 | 2.1106628 | 0 | 0.0003101207 | 211.7362 | 35 | 11.5545 | 229 | 194 | 217 | 0.344652 | 0 | 0.655348 | 0 | 0 | 0.06058694 | 0.001719608 | 2.380189
194 | 761 | AB2 | Zr0.15Ti0.9Mn1.6V0.2Cr0.2 | 2.1 | 15.4 | 25 | 7 | Xu, 2001 | 1290 |  |  |  | Ti.9Zr.15Mn1.6Cr.2V.2 | 0.06783046 | 7 | 1.94591 | [7 empty] | 5 | 0.610972 | 0.5547697 | 0.5303766 | 0.5259155 | 0.5247563 | 24.65574 | 18 | 1.870465 | 40 | 22 | 25 | 48.36066 | 9 | 3.902177 | 52 | 43 | 52 | 54.18108 | 43.357 | 4.437759 | 91.224 | 47.867 | 54.938045 | 1760.361 | 664 | 253.2309 | 2183 | 1519 | 1519 | 5.770492 | 3 | 1.320075 | 7 | 4 | 7 | 4.04918 | 1 | 0.09352325 | 5 | 4 | 4 | 147.8852 | 36 | 10.4875 | 175 | 139 | 139 | 1.548689 | 0.33 | 0.026638 | 1.66 | 1.33 | 1.55 | 1.934426 | 1 | 0.1225477 | 2 | 1 | 2 | 0 | 0 | 0 | 0 | 0 | 0 | 3.836066 | 3 | 1.373824 | 5 | 2 | 5 | 0 | 0 | 0 | 0 | 0 | 0 | 5.770492 | 3 | 1.320075 | 7 | 4 | 7 | 0.06557377 | 1 | 0.1225477 | 1 | 0 | 0 | 0 | 0 | 0 | 0 | 0 | 0 | 6.163934 | 3 | 1.373824 | 8 | 5 | 5 | 0 | 0 | 0 | 0 | 0 | 0 | 6.229508 | 3 | 1.320075 | 8 | 5 | 5 | 13.15423 | 12.70741 | 3.074304 | 23.195 | 10.48759 | 10.48759 | 0 | 0 | 0 | 0 | 0 | 0 | 0.0001693354 | 0.0003101207 | 0.0001477091 | 0.0003101207 | 0 | 0.0003101207 | 210.6557 | 35 | 11.46788 | 229 | 194 | 217 | 0.3352273 | 0 | 0.6647727 | 0 | 0 | 0.02685774 | 0.001800374 | 1.942783
195 | 767 | AB2 | Zr0.2Ti0.9Mn1.4V0.2Cr0.4Fe0.2 | 2.1 | 25.5 | 25 | 3 | Xu, 2001 | 1290 | VFe=ferrovanadium |  |  | Ti.9Zr.2Mn1.4Cr.4(VFe).2 | 0.09466146 | 3 | 1.098612 | [7 empty] | 6 | 0.5292197 | 0.4627468 | 0.4333365 | 0.4269496 | 0.4247512 | 24.90909 | 18 | 2.038567 | 40 | 22 | 25 | 48.51515 | 12 | 3.860422 | 55 | 43 | 52 | 54.66488 | 43.357 | 4.80623 | 91.224 | 47.867 | 54.938045 | 1809.061 | 664 | 246.112 | 2183 | 1519 | 1519 | 5.818182 | 4 | 1.311295 | 8 | 4 | 7 | 4.060606 | 1 | 0.1138659 | 5 | 4 | 4 | 147.3333 | 43 | 10.94949 | 175 | 132 | 139 | 1.569091 | 0.5 | 0.06104683 | 1.83 | 1.33 | 1.55 | 1.878788 | 1 | 0.2130395 | 2 | 1 | 2 | 0 | 0 | 0 | 0 | 0 | 0 | 3.939394 | 4 | 1.406795 | 6 | 2 | 5 | 0 | 0 | 0 | 0 | 0 | 0 | 5.818182 | 4 | 1.311295 | 8 | 4 | 7 | 0.1212121 | 1 | 0.2130395 | 1 | 0 | 0 | 0 | 0 | 0 | 0 | 0 | 0 | 6.060606 | 4 | 1.406795 | 8 | 4 | 5 | 0 | 0 | 0 | 0 | 0 | 0 | 6.181818 | 4 | 1.311295 | 8 | 4 | 5 | 13.20201 | 12.70741 | 3.113814 | 23.195 | 10.48759 | 10.48759 | 0 | 0 | 0 | 0 | 0 | 0 | 0.1280567 | 2.1106628 | 0.2403159 | 2.1106628 | 0 | 0.0003101207 | 212.2424 | 35 | 12.16162 | 229 | 194 | 217 | 0.3229167 | 0 | 0.6770833 | 0 | 0 | 0.06058694 | 0.004555206 | 1.093434
196 | 768 | AB2 | Zr0.2Ti0.9Mn1.4V0.2Cr0.4 | 2.1 | 26.7 | 25 | 1.9 | Xu, 2001 | 1290 |  |  |  | Ti.9Zr.2Mn1.4Cr.4V.2 | 0.09488871 | 1.9 | 0.6418539 | [7 empty] | 5 | 0.5596565 | 0.4922322 | 0.4612888 | 0.4544946 | 0.4521545 | 24.83871 | 18 | 2.101977 | 40 | 22 | 25 | 48.09677 | 9 | 3.758585 | 52 | 43 | 52 | 54.58874 | 43.357 | 5.042629 | 91.224 | 47.867 | 54.938045 | 1808.935 | 664 | 261.8772 | 2183 | 1519 | 1519 | 5.677419 | 3 | 1.277836 | 7 | 4 | 7 | 4.064516 | 1 | 0.1207076 | 5 | 4 | 4 | 148.3226 | 36 | 10.82622 | 175 | 139 | 139 | 1.552258 | 0.33 | 0.03783559 | 1.66 | 1.33 | 1.55 | 1.870968 | 1 | 0.2247659 | 2 | 1 | 2 | 0 | 0 | 0 | 0 | 0 | 0 | 3.806452 | 3 | 1.386056 | 5 | 2 | 5 | 0 | 0 | 0 | 0 | 0 | 0 | 5.677419 | 3 | 1.277836 | 7 | 4 | 7 | 0.1290323 | 1 | 0.2247659 | 1 | 0 | 0 | 0 | 0 | 0 | 0 | 0 | 0 | 6.193548 | 3 | 1.386056 | 8 | 5 | 5 | 0 | 0 | 0 | 0 | 0 | 0 | 6.322581 | 3 | 1.277836 | 8 | 5 | 5 | 13.36149 | 12.70741 | 3.201523 | 23.195 | 10.48759 | 10.48759 | 0 | 0 | 0 | 0 | 0 | 0 | 0.0001465964 | 0.0003101207 | 0.0001476993 | 0.0003101207 | 0 | 0.0003101207 | 211.1613 | 35 | 12.17898 | 229 | 194 | 217 | 0.3295455 | 0 | 0.6704545 | 0 | 0 | 0.02685774 | 0.002544461 | 0.6364322
197 | 769 | AB2 | Zr0.2Ti0.9Mn1.6V0.2Cr0.2Fe0.2 | 2.1 | 30 | 25 | 7 | Xu, 2001 | 1290 | VFe=ferrovanadium |  |  | Ti.9Zr.2Mn1.6Cr.2(VFe).2 | 0.1167991 | 7 | 1.94591 | [7 empty] | 6 | 0.5693422 | 0.5131867 | 0.4902015 | 0.4860734 | 0.485002 | 24.9697 | 18 | 1.976125 | 40 | 22 | 25 | 48.69697 | 12 | 4.003673 | 55 | 43 | 52 | 54.84318 | 43.357 | 4.62322 | 91.224 | 47.867 | 54.938045 | 1769 | 664 | 242.4242 | 2183 | 1519 | 1519 | 5.878788 | 4 | 1.359045 | 8 | 4 | 7 | 4.060606 | 1 | 0.1138659 | 5 | 4 | 4 | 147.3333 | 43 | 10.94949 | 175 | 132 | 139 | 1.562424 | 0.5 | 0.05245179 | 1.83 | 1.33 | 1.55 | 1.939394 | 1 | 0.1138659 | 2 | 1 | 2 | 0 | 0 | 0 | 0 | 0 | 0 | 3.939394 | 4 | 1.406795 | 6 | 2 | 5 | 0 | 0 | 0 | 0 | 0 | 0 | 5.878788 | 4 | 1.359045 | 8 | 4 | 7 | 0.06060606 | 1 | 0.1138659 | 1 | 0 | 0 | 0 | 0 | 0 | 0 | 0 | 0 | 6.060606 | 4 | 1.406795 | 8 | 4 | 5 | 0 | 0 | 0 | 0 | 0 | 0 | 6.121212 | 4 | 1.359045 | 8 | 4 | 5 | 13.15944 | 12.70741 | 3.142194 | 23.195 | 10.48759 | 10.48759 | 0 | 0 | 0 | 0 | 0 | 0 | 0.1280755 | 2.1106628 | 0.2403136 | 2.1106628 | 0 | 0.0003101207 | 211.5152 | 35 | 11.67677 | 229 | 194 | 217 | 0.3298969 | 0 | 0.6701031 | 0 | 0 | 0.06058694 | 0.004294948 | 1.939818
198 | 770 | AB2 | Zr0.2Ti0.9Mn1.6V0.2Fe0.2Ni0.2 | 2 | 23.2 | 25 | 3.6 | Xu, 2001 | 1290 | VFe=ferrovanadium |  |  | Ti.9Zr.2Mn1.6Ni.2(VFe).2 | 0.08846307 | 3.6 | 1.280934 | [7 empty] | 6 | 0.5693422 | 0.5131867 | 0.4902015 | 0.4860734 | 0.485002 | 25.21212 | 18 | 2.225895 | 40 | 22 | 25 | 49.42424 | 18 | 4.576676 | 61 | 43 | 52 | 55.24908 | 43.357 | 4.850324 | 91.224 | 47.867 | 54.938045 | 1741.606 | 664 | 217.5096 | 2183 | 1519 | 1519 | 6.121212 | 6 | 1.550046 | 10 | 4 | 7 | 4.060606 | 1 | 0.1138659 | 5 | 4 | 4 | 146.4242 | 51 | 11.66575 | 175 | 124 | 139 | 1.577576 | 0.58 | 0.07724518 | 1.91 | 1.33 | 1.55 | 2 | 0 | 6.661338e-16 | 2 | 2 | 2 | 0 | 0 | 0 | 0 | 0 | 0 | 4.121212 | 6 | 1.550046 | 8 | 2 | 5 | 0 | 0 | 0 | 0 | 0 | 0 | 6.121212 | 6 | 1.550046 | 10 | 4 | 7 | 0 | 0 | 0 | 0 | 0 | 0 | 0 | 0 | 0 | 0 | 0 | 0 | 5.878788 | 6 | 1.550046 | 8 | 2 | 5 | 0 | 0 | 0 | 0 | 0 | 0 | 5.878788 | 6 | 1.550046 | 8 | 2 | 5 | 13.10671 | 12.875 | 3.177346 | 23.195 | 10.32 | 10.48759 | 0 | 0 | 0 | 0 | 0 | 0 | 0.16416 | 2.1106628 | 0.2882106 | 2.1106628 | 0 | 0.0003101207 | 211.2727 | 35 | 11.51515 | 229 | 194 | 217 | 0.3267327 | 0 | 0.6732673 | 0 | 0 | 0.08066068 | 0.00747956 | 1.276223
199 | 771 | AB2 | Zr0.2Ti0.9Mn1.6V0.2Ni0.2 | 2.1 | 31.7 | 25 | 2.7 | Xu, 2001 | 1290 |  |  |  | Ti.9Zr.2Mn1.6Ni.2V.2 | 0.1145804 | 2.7 | 0.9932518 | [7 empty] | 5 | 0.6026304 | 0.5459955 | 0.5218244 | 0.517433 | 0.5162925 | 25.16129 | 18 | 2.280957 | 40 | 22 | 25 | 49.06452 | 18 | 4.570239 | 61 | 43 | 52 | 55.21063 | 43.357 | 5.096276 | 91.224 | 47.867 | 54.938045 | 1737.129 | 664 | 226.3434 | 2183 | 1519 | 1519 | 6 | 6 | 1.548387 | 10 | 4 | 7 | 4.064516 | 1 | 0.1207076 | 5 | 4 | 4 | 147.3548 | 51 | 11.63788 | 175 | 124 | 139 | 1.56129 | 0.58 | 0.05386056 | 1.91 | 1.33 | 1.55 | 2 | 0 | 4.440892e-16 | 2 | 2 | 2 | 0 | 0 | 0 | 0 | 0 | 0 | 4 | 6 | 1.548387 | 8 | 2 | 5 | 0 | 0 | 0 | 0 | 0 | 0 | 6 | 6 | 1.548387 | 10 | 4 | 7 | 0 | 0 | 0 | 0 | 0 | 0 | 0 | 0 | 0 | 0 | 0 | 0 | 6 | 6 | 1.548387 | 8 | 2 | 5 | 0 | 0 | 0 | 0 | 0 | 0 | 6 | 6 | 1.548387 | 8 | 2 | 5 | 13.26004 | 12.875 | 3.273517 | 23.195 | 10.32 | 10.48759 | 0 | 0 | 0 | 0 | 0 | 0 | 0.03857917 | 0.5953947 | 0.07184717 | 0.5953947 | 0 | 0.0003101207 | 210.129 | 35 | 11.44641 | 229 | 194 | 217 | 0.3333333 | 0 | 0.6666667 | 0 | 0 | 0.08066068 | 0.005803297 | 0.9868148
200 | 772 | AB2 | Zr0.2Ti0.9Mn1.8V0.2Fe0.2 | 2 | 29.1 | 25 | 3 | Xu, 2001 | 1290 | VFe=ferrovanadium |  |  | Ti.9Zr.2Mn1.8(VFe).2 | 0.1067359 | 3 | 1.098612 | [7 empty] | 5 | 0.6188054 | 0.5679865 | 0.5488272 | 0.5460613 | 0.5455078 | 25.0303 | 18 | 1.932048 | 40 | 22 | 25 | 48.87879 | 12 | 4.146924 | 55 | 43 | 52 | 55.02148 | 43.357 | 4.488005 | 91.224 | 47.867 | 54.938045 | 1728.939 | 664 | 229.0248 | 2183 | 1519 | 1519 | 5.939394 | 4 | 1.406795 | 8 | 4 | 7 | 4.060606 | 1 | 0.1138659 | 5 | 4 | 4 | 147.3333 | 43 | 10.94949 | 175 | 132 | 139 | 1.555758 | 0.5 | 0.04224059 | 1.83 | 1.33 | 1.55 | 2 | 0 | 6.661338e-16 | 2 | 2 | 2 | 0 | 0 | 0 | 0 | 0 | 0 | 3.939394 | 4 | 1.406795 | 6 | 2 | 5 | 0 | 0 | 0 | 0 | 0 | 0 | 5.939394 | 4 | 1.406795 | 8 | 4 | 7 | 0 | 0 | 0 | 0 | 0 | 0 | 0 | 0 | 0 | 0 | 0 | 0 | 6.060606 | 4 | 1.406795 | 8 | 4 | 5 | 0 | 0 | 0 | 0 | 0 | 0 | 6.060606 | 4 | 1.406795 | 8 | 4 | 5 | 13.11687 | 12.70741 | 3.170575 | 23.195 | 10.48759 | 10.48759 | 0 | 0 | 0 | 0 | 0 | 0 | 0.1280943 | 2.1106628 | 0.2403113 | 2.1106628 | 0 | 0.0003101207 | 210.7879 | 35 | 11.19192 | 229 | 194 | 217 | 0.3367347 | 0 | 0.6632653 | 0 | 0 | 0.06058694 | 0.003990312 | 1.092703
201 | 773 | AB2 | Zr0.2Ti0.9Mn1.8V0.2 | 2.1 | 26 | 25 | 3 | Xu, 2001 | 1290 |  |  |  | Ti.9Zr.2Mn1.8V.2 | 0.09633846 | 3 | 1.098612 | [7 empty] | 4 | 0.6555613 | 0.6043858 | 0.5842335 | 0.5812911 | 0.5807018 | 24.96774 | 18 | 1.977107 | 40 | 22 | 25 | 48.48387 | 9 | 4.083247 | 52 | 43 | 52 | 54.96835 | 43.357 | 4.678149 | 91.224 | 47.867 | 54.938045 | 1723.645 | 664 | 237.6524 | 2183 | 1519 | 1519 | 5.806452 | 3 | 1.386056 | 7 | 4 | 7 | 4.064516 | 1 | 0.1207076 | 5 | 4 | 4 | 148.3226 | 36 | 10.82622 | 175 | 139 | 139 | 1.538065 | 0.3 | 0.02684703 | 1.63 | 1.33 | 1.55 | 2 | 0 | 4.440892e-16 | 2 | 2 | 2 | 0 | 0 | 0 | 0 | 0 | 0 | 3.806452 | 3 | 1.386056 | 5 | 2 | 5 | 0 | 0 | 0 | 0 | 0 | 0 | 5.806452 | 3 | 1.386056 | 7 | 4 | 7 | 0 | 0 | 0 | 0 | 0 | 0 | 0 | 0 | 0 | 0 | 0 | 0 | 6.193548 | 3 | 1.386056 | 8 | 5 | 5 | 0 | 0 | 0 | 0 | 0 | 0 | 6.193548 | 3 | 1.386056 | 8 | 5 | 5 | 13.27086 | 12.70741 | 3.265844 | 23.195 | 10.48759 | 10.48759 | 0 | 0 | 0 | 0 | 0 | 0 | 0.000186612 | 0.0003101207 | 0.0001434294 | 0.0003101207 | 0 | 0.0003101207 | 209.6129 | 35 | 11.08012 | 229 | 194 | 217 | 0.3444444 | 0 | 0.6555556 | 0 | 0 | 0.02224876 | 0.001701035 | 1.093333
202 | 774 | AB2 | Zr0.3Ti0.9Mn1.3V0.2Cr0.2Cu0.05Mo0.05 | 2 | 15.2 | 20 | 0.06 | Au, 1995 | 860 |  |  |  | Ti.9Zr.3Mn1.3Cu.05Mo.05V.2Cr.2 | 0.02845944 | 0.066615 | -2.708825 | [7 empty] | 7 | 0.5451809 | 0.4791017 | 0.4463787 | 0.437907 | 0.4344171 | 25.75 | 20 | 3.5 | 42 | 22 | 25 | 48.06667 | 21 | 4.128889 | 64 | 43 | 52 | 56.80993 | 48.093 | 8.412353 | 95.96 | 47.867 | 54.938045 | 1815.096 | 1538.23 | 271.8609 | 2896 | 1357.77 | 1519 | 5.65 | 7 | 1.406667 | 11 | 4 | 7 | 4.116667 | 1 | 0.2061111 | 5 | 4 | 4 | 149.9667 | 43 | 11.56556 | 175 | 132 | 139 | 1.553667 | 0.83 | 0.05611111 | 2.16 | 1.33 | 1.55 | 1.9 | 1 | 0.18 | 2 | 1 | 2 | 0 | 0 | 0 | 0 | 0 | 0 | 3.75 | 8 | 1.5 | 10 | 2 | 5 | 0 | 0 | 0 | 0 | 0 | 0 | 5.65 | 7 | 1.406667 | 11 | 4 | 7 | 0.1 | 1 | 0.18 | 1 | 0 | 0 | 0 | 0 | 0 | 0 | 0 | 0 | 6.25 | 8 | 1.5 | 8 | 0 | 5 | 0 | 0 | 0 | 0 | 0 | 0 | 6.35 | 7 | 1.406667 | 8 | 1 | 5 | 13.93045 | 12.70741 | 3.567288 | 23.195 | 10.48759 | 10.48759 | 0 | 0 | 0 | 0 | 0 | 0 | 0.0001411456 | 0.0003101207 | 0.000146445 | 0.0003101207 | 0 | 0.0003101207 | 209.7333 | 35 | 12.58667 | 229 | 194 | 217 | 0.3362832 | 0 | 0.6637168 | 0 | 0 | 0.1582103 | 0.006962799 | -2.711912
203 | 779 | AB2 | Zr0.1Ti0.9Mn1V0.1Cr0.9 | 1.7 | 22.5 | 30 | 24 | Liu, 1996 | 690 |  |  |  | Ti0.9Zr.1MnCr.9V.1 | 0.1006435 | 20.66305 | 3.028347 | [7 empty] | 5 | 0.5416026 | 0.4499771 | 0.3895919 | 0.366878 | 0.3514439 | 24.23333 | 18 | 1.562222 | 40 | 22 | 25 | 47.93333 | 9 | 3.351111 | 52 | 43 | 52 | 53.01046 | 43.357 | 3.832625 | 91.224 | 47.867 | 54.938045 | 1886.333 | 664 | 244.8889 | 2183 | 1519 | 1519 | 5.633333 | 3 | 1.131111 | 7 | 4 | 7 | 4.033333 | 1 | 0.06444444 | 5 | 4 | 4 | 146.9667 | 36 | 10.09111 | 175 | 139 | 139 | 1.575333 | 0.33 | 0.05444444 | 1.66 | 1.33 | 1.55 | 1.7 | 1 | 0.42 | 2 | 1 | 2 | 0 | 0 | 0 | 0 | 0 | 0 | 3.933333 | 3 | 1.351111 | 5 | 2 | 5 | 0 | 0 | 0 | 0 | 0 | 0 | 5.633333 | 3 | 1.131111 | 7 | 4 | 7 | 0.3 | 1 | 0.42 | 1 | 0 | 0 | 0 | 0 | 0 | 0 | 0 | 0 | 6.066667 | 3 | 1.351111 | 8 | 5 | 5 | 0 | 0 | 0 | 0 | 0 | 0 | 6.366667 | 3 | 1.131111 | 8 | 5 | 5 | 13.0667 | 12.70741 | 2.849203 | 23.195 | 10.48759 | 10.48759 | 0 | 0 | 0 | 0 | 0 | 0 | 0.0001101336 | 0.0003101207 | 0.0001333248 | 0.0003101207 | 0 | 0.0003101207 | 213.3333 | 35 | 12.88889 | 229 | 194 | 217 | 0.3017751 | 0 | 0.6982249 | 0 | 0 | 0.02685774 | 0.002409561 | 3.023778
204 | 781 | AB2 | Ti1.2Mn0.1Cr1.9 | 1.8 | 20.1 | -10 | 19.4 | Osumi, 1983 | 40 |  |  |  | Ti1.2Cr1.9Mn.1 | 0.101036 | 57.03938 | 4.043742 | [7 empty] | 3 | 0.7029514 | 0.639952 | 0.605231 | 0.5970932 | 0.5943469 | 23.28125 | 3 | 0.9609375 | 25 | 22 | 24 | 46.84375 | 9 | 2.8828125 | 52 | 43 | 49 | 50.53962 | 7.071045 | 2.004467 | 54.938045 | 47.867 | 51.9961 | 2069.71875 | 661 | 130.959 | 2180 | 1519 | 2180 | 5.28125 | 3 | 0.9609375 | 7 | 4 | 6 | 4 | 0 | 8.881784e-16 | 4 | 4 | 4 | 146.875 | 21 | 9.84375 | 160 | 139 | 139 | 1.6115625 | 0.12 | 0.05751953125 | 1.66 | 1.54 | 1.66 | 1.40625 | 1 | 0.482421875 | 2 | 1 | 1 | 0 | 0 | 0 | 0 | 0 | 0 | 3.875 | 3 | 1.40625 | 5 | 2 | 5 | 0 | 0 | 0 | 0 | 0 | 0 | 5.28125 | 3 | 0.9609375 | 7 | 4 | 6 | 0.59375 | 1 | 0.482421875 | 1 | 0 | 1 | 0 | 0 | 0 | 0 | 0 | 0 | 6.125 | 3 | 1.40625 | 8 | 5 | 5 | 0 | 0 | 0 | 0 | 0 | 0 | 6.71875 | 3 | 0.9609375 | 8 | 5 | 6 | 13.23055 | 6.202414 | 2.594588 | 16.69 | 10.48759 | 11.19 | 0 | 0 | 0 | 0 | 0 | 0 | 1.814127e-05 | 0.0003101207 | 2.154276e-05 | 0.0003101207 | 0 | 0 | 215.5 | 35 | 16.125 | 229 | 194 | 229 | 0.2662722 | 0 | 0.7337278 | 0 | 0 | 0.003593528 | 0.001712915 | 4.03966
205 | 782 | AB2 | Ti1.2Mn1Cr1 | 2 | 25.5 | -10 | 5.7 | Osumi, 1983 | 40 |  |  |  | Ti1.2CrMn | 0.1113734 | 22.39131 | 3.108673 | [7 empty] | 3 | 0.5796012 | 0.4845538 | 0.4219556 | 0.3995282 | 0.3856449 | 23.5625 | 3 | 1.171875 | 25 | 22 | 22 | 47.6875 | 9 | 3.515625 | 52 | 43 | 43 | 51.36705 | 7.071045 | 2.625034 | 54.938045 | 47.867 | 47.867 | 1883.8125 | 661 | 228.0078125 | 2180 | 1519 | 1941 | 5.5625 | 3 | 1.171875 | 7 | 4 | 4 | 4 | 0 | 0 | 4 | 4 | 4 | 146.875 | 21 | 9.84375 | 160 | 139 | 160 | 1.580625 | 0.12 | 0.049609375 | 1.66 | 1.54 | 1.54 | 1.6875 | 1 | 0.4296875 | 2 | 1 | 2 | 0 | 0 | 0 | 0 | 0 | 0 | 3.875 | 3 | 1.40625 | 5 | 2 | 2 | 0 | 0 | 0 | 0 | 0 | 0 | 5.5625 | 3 | 1.171875 | 7 | 4 | 4 | 0.3125 | 1 | 0.4296875 | 1 | 0 | 0 | 0 | 0 | 0 | 0 | 0 | 0 | 6.125 | 3 | 1.40625 | 8 | 5 | 8 | 0 | 0 | 0 | 0 | 0 | 0 | 6.4375 | 3 | 1.171875 | 8 | 5 | 8 | 13.033 | 6.202414 | 2.742753 | 16.69 | 10.48759 | 16.69 | 0 | 0 | 0 | 0 | 0 | 0 | 0.0001053627 | 0.0003101207 | 0.0001279737 | 0.0003101207 | 0 | 2.253333e-05 | 212.125 | 35 | 13.59375 | 229 | 194 | 194 | 0.3033708 | 0 | 0.6966292 | 0 | 0 | 0.003593528 | 0.00143802 | 3.103495
207 | 798 | AB2 | Ti1Cr1.8 | 1.9 | 19.7 | -32 | 20 | Beeri, 1999 | 1258 |  |  |  | TiCr1.8 | 0.1065989 | 130.8677 | 4.874187 | [7 empty] | 2 | 0.7354022 | 0.6776799 | 0.6495218 | 0.6443468 | 0.643037 | 23.28571 | 2 | 0.9183673 | 24 | 22 | 24 | 46.85714 | 6 | 2.755102 | 49 | 43 | 49 | 50.52142 | 4.1291 | 1.896015 | 51.9961 | 47.867 | 51.9961 | 2094.643 | 239 | 109.7449 | 2180 | 1941 | 2180 | 5.285714 | 2 | 0.9183673 | 6 | 4 | 6 | 4 | 0 | 0 | 4 | 4 | 4 | 146.5 | 21 | 9.642857 | 160 | 139 | 139 | 1.617143 | 0.12 | 0.05510204 | 1.66 | 1.54 | 1.66 | 1.357143 | 1 | 0.4591837 | 2 | 1 | 1 | 0 | 0 | 0 | 0 | 0 | 0 | 3.928571 | 3 | 1.377551 | 5 | 2 | 5 | 0 | 0 | 0 | 0 | 0 | 0 | 5.285714 | 2 | 0.9183673 | 6 | 4 | 6 | 0.6428571 | 1 | 0.4591837 | 1 | 0 | 1 | 0 | 0 | 0 | 0 | 0 | 0 | 6.071429 | 3 | 1.377551 | 8 | 5 | 5 | 0 | 0 | 0 | 0 | 0 | 0 | 6.714286 | 2 | 0.9183673 | 8 | 6 | 6 | 13.15429 | 5.5 | 2.52551 | 16.69 | 11.19 | 11.19 | 0 | 0 | 0 | 0 | 0 | 0 | 8.047619e-06 | 2.253333e-05 | 1.034694e-05 | 2.253333e-05 | 0 | 0 | 216.5 | 35 | 16.07143 | 229 | 194 | 229 | 0.2567568 | 0 | 0.7432432 | 0 | 0 | 0.003593528 | 0.001650089 | 4.870186
213 | 811 | AB2 | Ti1Mn0.85V0.15Cr1Fe0.3 | 1.6 | 20.9 | 20 | 6 | Hagstrom, 1998 | 1242 |  |  |  | TiCrMn.85Fe.3V.15 | 0.08619153 | 6.927952 | 1.935564 | [7 empty] | 5 | 0.510226 | 0.4190514 | 0.3623972 | 0.341759 | 0.3278436 | 23.78788 | 4 | 1.155188 | 26 | 22 | 23 | 48.36364 | 12 | 3.465565 | 55 | 43 | 46 | 51.80459 | 7.978 | 2.464884 | 55.845 | 47.867 | 49.93155 | 1903.909 | 664 | 215.1791 | 2183 | 1519 | 2060.5 | 5.787879 | 4 | 1.155188 | 8 | 4 | 5 | 4 | 0 | 4.440892e-16 | 4 | 4 | 4 | 145.3636 | 28 | 9.564738 | 160 | 132 | 149.5 | 1.609394 | 0.29 | 0.07265381 | 1.83 | 1.54 | 1.6 | 1.69697 | 1 | 0.4224059 | 2 | 1 | 1.5 | 0 | 0 | 0 | 0 | 0 | 0 | 4.090909 | 4 | 1.366391 | 6 | 2 | 3.5 | 0 | 0 | 0 | 0 | 0 | 0 | 5.787879 | 4 | 1.155188 | 8 | 4 | 5 | 0.3030303 | 1 | 0.4224059 | 1 | 0 | 0.5 | 0 | 0 | 0 | 0 | 0 | 0 | 5.909091 | 4 | 1.366391 | 8 | 4 | 6.5 | 0 | 0 | 0 | 0 | 0 | 0 | 6.212121 | 4 | 1.155188 | 8 | 4 | 7 | 12.71665 | 6.202414 | 2.434758 | 16.69 | 10.48759 | 13.94 | 0 | 0 | 0 | 0 | 0 | 0 | 0.1919651 | 2.1106628 | 0.3488541 | 2.1106628 | 0 | 1.126667e-05 | 215.303 | 35 | 12.91093 | 229 | 194 | 211.5 | 0.2931937 | 0 | 0.7068063 | 0 | 0 | 0.02080552 | 0.00376889 | 1.93132
214 | 817 | AB2 | Ti1Mn1.3Fe0.11 | 1.7 | 32.7 | 24 | 6 | Gamo, 1980 | 36 |  |  |  | TiMn1.3Fe.11 | 0.1249424 | 6.272361 | 1.836153 | [7 empty] | 3 | 0.6820774 | 0.6113512 | 0.565772 | 0.5509354 | 0.5432098 | 23.80083 | 4 | 1.494465 | 26 | 22 | 25 | 48.40249 | 12 | 4.483394 | 55 | 43 | 52 | 52.0454 | 7.978 | 3.46755 | 55.845 | 47.867 | 54.938045 | 1707.432 | 422 | 203.2871 | 1941 | 1519 | 1519 | 5.80083 | 4 | 1.494465 | 8 | 4 | 7 | 4 | 0 | 8.881784e-16 | 4 | 4 | 4 | 147.3942 | 28 | 10.46125 | 160 | 132 | 139 | 1.558631 | 0.29 | 0.0247723 | 1.83 | 1.54 | 1.55 | 2 | 0 | 4.440892e-16 | 2 | 2 | 2 | 0 | 0 | 0 | 0 | 0 | 0 | 3.80083 | 4 | 1.494465 | 6 | 2 | 5 | 0 | 0 | 0 | 0 | 0 | 0 | 5.80083 | 4 | 1.494465 | 8 | 4 | 7 | 0 | 0 | 0 | 0 | 0 | 0 | 0 | 0 | 0 | 0 | 0 | 0 | 6.19917 | 4 | 1.494465 | 8 | 4 | 5 | 0 | 0 | 0 | 0 | 0 | 0 | 6.19917 | 4 | 1.494465 | 8 | 4 | 5 | 13.07227 | 6.202414 | 3.002269 | 16.69 | 10.48759 | 10.48759 | 0 | 0 | 0 | 0 | 0 | 0 | 0.09651394 | 2.11064 | 0.1838642 | 2.1106628 | 2.253333e-05 | 0.0003101207 | 208.0041 | 35 | 11.6217 | 229 | 194 | 217 | 0.3447783 | 0 | 0.6552217 | 0 | 0 | 0.02080552 | 0.001755003 | 1.829513
215 | 824 | AB2 | Ti1Mn1.4Ni0.1 |  | 28 | 0 | 2 | Andreev, 1984 | 684 |  |  |  | TiMn1.4Ni.1 | 0.1082707 | 5.623556 | 1.726964 | [7 empty] | 3 | 0.6893475 | 0.6211702 | 0.5794291 | 0.5672976 | 0.5619065 | 23.92 | 6 | 1.536 | 28 | 22 | 25 | 48.76 | 18 | 4.608 | 61 | 43 | 52 | 52.2598412 | 10.8264 | 3.51427296 | 58.6934 | 47.867 | 54.938045 | 1696.16 | 422 | 198.4192 | 1941 | 1519 | 1519 | 5.92 | 6 | 1.536 | 10 | 4 | 7 | 4 | 0 | 0 | 4 | 4 | 4 | 146.8 | 36 | 10.56 | 160 | 124 | 139 | 1.5604 | 0.37 | 0.027968 | 1.91 | 1.54 | 1.55 | 2 | 0 | 0 | 2 | 2 | 2 | 0 | 0 | 0 | 0 | 0 | 0 | 3.92 | 6 | 1.536 | 8 | 2 | 5 | 0 | 0 | 0 | 0 | 0 | 0 | 5.92 | 6 | 1.536 | 10 | 4 | 7 | 0 | 0 | 0 | 0 | 0 | 0 | 0 | 0 | 0 | 0 | 0 | 0 | 6.08 | 6 | 1.536 | 8 | 2 | 5 | 0 | 0 | 0 | 0 | 0 | 0 | 6.08 | 6 | 1.536 | 8 | 2 | 5 | 12.96185 | 6.37 | 2.982521 | 16.69 | 10.32 | 10.48759 | 0 | 0 | 0 | 0 | 0 | 0 | 0.02399847 | 0.5953722 | 0.0457117 | 0.5953947 | 2.253333e-05 | 0.0003101207 | 208.12 | 31 | 11.296 | 225 | 194 | 217 | 0.3378378 | 0 | 0.6621622 | 0 | 0 | 0.03364595 | 0.002516128 | 1.721279
218 | 829 | AB2 | Ti1Mn1.5 | 1.9 | 27.9 | 0 | 1.8 | Andreev, 1982 | 522 |  |  |  | TiMn1.5 | 0.1070286 | 5.042548 | 1.617912 | [7 empty] | 2 | 0.7211103 | 0.6542133 | 0.6150303 | 0.6048952 | 0.6010325 | 23.8 | 3 | 1.44 | 25 | 22 | 25 | 48.4 | 9 | 4.32 | 52 | 43 | 52 | 52.109627 | 7.071045 | 3.3941016 | 54.938045 | 47.867 | 54.938045 | 1687.8 | 422 | 202.56 | 1941 | 1519 | 1519 | 5.8 | 3 | 1.44 | 7 | 4 | 7 | 4 | 0 | 0 | 4 | 4 | 4 | 147.4 | 21 | 10.08 | 160 | 139 | 139 | 1.546 | 0.01 | 0.0048 | 1.55 | 1.54 | 1.55 | 2 | 0 | 0 | 2 | 2 | 2 | 0 | 0 | 0 | 0 | 0 | 0 | 3.8 | 3 | 1.44 | 5 | 2 | 5 | 0 | 0 | 0 | 0 | 0 | 0 | 5.8 | 3 | 1.44 | 7 | 4 | 7 | 0 | 0 | 0 | 0 | 0 | 0 | 0 | 0 | 0 | 0 | 0 | 0 | 6.2 | 3 | 1.44 | 8 | 5 | 5 | 0 | 0 | 0 | 0 | 0 | 0 | 6.2 | 3 | 1.44 | 8 | 5 | 5 | 12.96855 | 6.202414 | 2.977159 | 16.69 | 10.48759 | 10.48759 | 0 | 0 | 0 | 0 | 0 | 0 | 0.0001950857 | 0.0002875874 | 0.0001380419 | 0.0003101207 | 2.253333e-05 | 0.0003101207 | 207.8 | 23 | 11.04 | 217 | 194 | 217 | 0.3448276 | 0 | 0.6551724 | 0 | 0 | 2.499969e-05 | 1.199985e-05 | 1.612246
220 | 839 | AB2 | Zr0.79Ti0.21Mn1Fe1.02 | 1.5 | 33 | 30 | 1.5 | Uchida, 1986 | 370 |  |  |  | Zr.79Ti.21MnFe1.02 | 0.1122281 | 1.204296 | 0.185895 | [7 empty] | 4 | 0.5449611 | 0.4531806 | 0.3948895 | 0.3739021 | 0.3601002 | 29.05298 | 18 | 5.727249 | 40 | 22 | 26 | 50.2947 | 12 | 4.30775 | 55 | 43 | 55 | 64.24469 | 43.357 | 14.115 | 91.224 | 47.867 | 55.845 | 1806.275 | 609 | 190.2482 | 2128 | 1519 | 1811 | 6.344371 | 4 | 1.552563 | 8 | 4 | 8 | 4.261589 | 1 | 0.3863208 | 5 | 4 | 4 | 147.5132 | 43 | 16.11706 | 175 | 132 | 132 | 1.586325 | 0.5 | 0.164602 | 1.83 | 1.33 | 1.83 | 2 | 0 | 0 | 2 | 2 | 2 | 0 | 0 | 0 | 0 | 0 | 0 | 4.344371 | 4 | 1.552563 | 6 | 2 | 6 | 0 | 0 | 0 | 0 | 0 | 0 | 6.344371 | 4 | 1.552563 | 8 | 4 | 8 | 0 | 0 | 0 | 0 | 0 | 0 | 0 | 0 | 0 | 0 | 0 | 0 | 5.655629 | 4 | 1.552563 | 8 | 4 | 4 | 0 | 0 | 0 | 0 | 0 | 0 | 5.655629 | 4 | 1.552563 | 8 | 4 | 4 | 14.32488 | 12.70741 | 4.969583 | 23.195 | 10.48759 | 10.73 | 0 | 0 | 0 | 0 | 0 | 0 | 0.7129771 | 2.1106628 | 0.944132 | 2.1106628 | 0 | 2.1106628 | 213.4371 | 35 | 12.87224 | 229 | 194 | 229 | 0.3152401 | 0 | 0.6847599 | 0 | 0 | 0.06058694 | 0.01850807 | 0.1791941
221 | 843 | AB2 | Zr0.7Ti0.3Cr0.6Fe1.4 | 1.5 | 22 | 23 | 7 | Wallace, 1985 | 1169 |  |  |  | Zr.7Ti.3Cr.6Fe1.4 | 0.09046529 | 7.43238 | 2.005846 | [7 empty] | 4 | 0.5676462 | 0.4977678 | 0.4708975 | 0.4673628 | 0.466722 | 28.46667 | 18 | 5.382222 | 40 | 22 | 26 | 50.03333 | 12 | 4.635556 | 55 | 43 | 55 | 62.53252 | 43.357 | 13.38936 | 91.224 | 47.867 | 55.845 | 1971.767 | 369 | 156.2022 | 2180 | 1811 | 1811 | 6.266667 | 4 | 1.617778 | 8 | 4 | 8 | 4.233333 | 1 | 0.3577778 | 5 | 4 | 4 | 146.2333 | 43 | 16.17778 | 175 | 132 | 132 | 1.650333 | 0.5 | 0.1715556 | 1.83 | 1.33 | 1.83 | 1.8 | 1 | 0.32 | 2 | 1 | 2 | 0 | 0 | 0 | 0 | 0 | 0 | 4.466667 | 4 | 1.644444 | 6 | 2 | 6 | 0 | 0 | 0 | 0 | 0 | 0 | 6.266667 | 4 | 1.617778 | 8 | 4 | 8 | 0.2 | 1 | 0.32 | 1 | 0 | 0 | 0 | 0 | 0 | 0 | 0 | 0 | 5.533333 | 4 | 1.644444 | 8 | 4 | 4 | 0 | 0 | 0 | 0 | 0 | 0 | 5.733333 | 4 | 1.617778 | 8 | 4 | 4 | 14.3265 | 12.465 | 4.611333 | 23.195 | 10.73 | 10.73 | 0 | 0 | 0 | 0 | 0 | 0 | 0.9849782 | 2.1106628 | 1.050639 | 2.1106628 | 0 | 2.1106628 | 217.3333 | 35 | 15.55556 | 229 | 194 | 229 | 0.287234 | 0 | 0.712766 | 0 | 0 | 0.06058694 | 0.01964228 | 2.001379
222 | 844 | AB2 | Zr0.7Ti0.3Cr1Fe1 | 1.7 | 30 | 23 | 0.8 | Yu, 1985 | 555 |  |  |  | Zr.7Ti.3CrFe | 0.09944477 | 0.868131 | -0.1414126 | [7 empty] | 4 | 0.5354126 | 0.4444213 | 0.389216 | 0.370163 | 0.3577593 | 28.2 | 18 | 5.506667 | 40 | 22 | 25 | 49.23333 | 12 | 3.844444 | 55 | 43 | 52 | 62.01933 | 43.357 | 13.62884 | 91.224 | 47.867 | 53.92055 | 2020.967 | 369 | 155.9711 | 2180 | 1811 | 1995.5 | 6 | 4 | 1.333333 | 8 | 4 | 7 | 4.233333 | 1 | 0.3577778 | 5 | 4 | 4 | 147.1667 | 43 | 15.55556 | 175 | 132 | 135.5 | 1.627667 | 0.5 | 0.1564444 | 1.83 | 1.33 | 1.745 | 1.666667 | 1 | 0.4444444 | 2 | 1 | 1.5 | 0 | 0 | 0 | 0 | 0 | 0 | 4.333333 | 4 | 1.555556 | 6 | 2 | 5.5 | 0 | 0 | 0 | 0 | 0 | 0 | 6 | 4 | 1.333333 | 8 | 4 | 7 | 0.3333333 | 1 | 0.4444444 | 1 | 0 | 0.5 | 0 | 0 | 0 | 0 | 0 | 0 | 5.666667 | 4 | 1.555556 | 8 | 4 | 4.5 | 0 | 0 | 0 | 0 | 0 | 0 | 6 | 4 | 1.333333 | 8 | 4 | 5 | 14.38783 | 12.465 | 4.570444 | 23.195 | 10.73 | 10.96 | 0 | 0 | 0 | 0 | 0 | 0 | 0.70355652 | 2.1106628 | 0.9380709 | 2.1106628 | 0 | 1.0553314 | 217.3333 | 35 | 15.55556 | 229 | 194 | 229 | 0.2777778 | 0 | 0.7222222 | 0 | 0 | 0.06058694 | 0.01734055 | -0.1475044
223 | 846 | AB2 | Zr0.7Ti0.3Mn2Fe0.8 | 0.8 | 14 | 25 | 2.6 | Sinha, 1982 | 20 |  |  |  | Zr.7Ti.3Mn2Fe.8 | 0.0549005 | 2.6 | 0.9555114 | [7 empty] | 4 | 0.6012452 | 0.5449876 | 0.5279444 | 0.5264873 | 0.5263228 | 27.73684 | 18 | 4.518006 | 40 | 22 | 25 | 50.44737 | 12 | 3.551247 | 55 | 43 | 52 | 61.255 | 43.357 | 11.04121 | 91.224 | 47.867 | 54.938045 | 1725.974 | 609 | 217.867 | 2128 | 1519 | 1519 | 6.421053 | 4 | 1.274238 | 8 | 4 | 7 | 4.184211 | 1 | 0.300554 | 5 | 4 | 4 | 145.8158 | 43 | 12.99169 | 175 | 132 | 139 | 1.567632 | 0.5 | 0.1104709 | 1.83 | 1.33 | 1.55 | 2 | 0 | 0 | 2 | 2 | 2 | 0 | 0 | 0 | 0 | 0 | 0 | 4.421053 | 4 | 1.274238 | 6 | 2 | 5 | 0 | 0 | 0 | 0 | 0 | 0 | 6.421053 | 4 | 1.274238 | 8 | 4 | 7 | 0 | 0 | 0 | 0 | 0 | 0 | 0 | 0 | 0 | 0 | 0 | 0 | 5.578947 | 4 | 1.274238 | 8 | 4 | 5 | 0 | 0 | 0 | 0 | 0 | 0 | 5.578947 | 4 | 1.274238 | 8 | 4 | 5 | 13.36912 | 12.70741 | 4.144408 | 23.195 | 10.48759 | 10.48759 | 0 | 0 | 0 | 0 | 0 | 0 | 0.4445151 | 2.1106628 | 0.7015359 | 2.1106628 | 0 | 0.0003101207 | 213.4737 | 35 | 10.24931 | 229 | 194 | 217 | 0.3114754 | 0 | 0.6885246 | 0 | 0 | 0.06058694 | 0.01234517 | 0.9526686
224 | 847 | AB2 | Zr0.7Ti0.3Mn1Fe1 | 1.7 | 10 | 23 | 2 | Sinha, 1982 | 25 |  |  |  | Zr.7Ti.3MnFe | 0.03952961 | 2.055236 | 0.7203908 | [7 empty] | 4 | 0.5354126 | 0.4444213 | 0.389216 | 0.370163 | 0.3577593 | 28.53333 | 18 | 5.351111 | 40 | 22 | 25.5 | 50.23333 | 12 | 4.355556 | 55 | 43 | 53.5 | 62.99998 | 43.357 | 13.17121 | 91.224 | 47.867 | 55.3915225 | 1800.633 | 609 | 187.7556 | 2128 | 1519 | 1665 | 6.333333 | 4 | 1.555556 | 8 | 4 | 7.5 | 4.233333 | 1 | 0.3577778 | 5 | 4 | 4 | 147.1667 | 43 | 15.55556 | 175 | 132 | 135.5 | 1.591 | 0.5 | 0.1593333 | 1.83 | 1.33 | 1.69 | 2 | 0 | 0 | 2 | 2 | 2 | 0 | 0 | 0 | 0 | 0 | 0 | 4.333333 | 4 | 1.555556 | 6 | 2 | 5.5 | 0 | 0 | 0 | 0 | 0 | 0 | 6.333333 | 4 | 1.555556 | 8 | 4 | 7.5 | 0 | 0 | 0 | 0 | 0 | 0 | 0 | 0 | 0 | 0 | 0 | 0 | 5.666667 | 4 | 1.555556 | 8 | 4 | 4.5 | 0 | 0 | 0 | 0 | 0 | 0 | 5.666667 | 4 | 1.555556 | 8 | 4 | 4.5 | 14.1537 | 12.70741 | 4.726536 | 23.195 | 10.48759 | 10.60879 | 0 | 0 | 0 | 0 | 0 | 0 | 0.7036599 | 2.1106628 | 0.9380019 | 2.1106628 | 0 | 1.055486 | 213.3333 | 35 | 12.88889 | 229 | 194 | 223 | 0.3157895 | 0 | 0.6842105 | 0 | 0 | 0.06058694 | 0.01750904 | 0.7183602
225 | 850 | AB2 | Zr0.8Ti0.2Cr0.6Fe1.4 | 1.6 | 27 | 23 | 3 | Wallace, 1985 | 1169 |  |  |  | Zr.8Ti.2Cr.6Fe1.4 | 0.1003041 | 3.228992 | 1.17217 | [7 empty] | 4 | 0.5773503 | 0.5051323 | 0.4735048 | 0.4681558 | 0.4668493 | 29.06667 | 18 | 5.831111 | 40 | 22 | 26 | 50.06667 | 12 | 4.604444 | 55 | 43 | 55 | 63.97775 | 43.357 | 14.53133 | 91.224 | 47.867 | 55.845 | 1978 | 369 | 160.8 | 2180 | 1811 | 1811 | 6.266667 | 4 | 1.617778 | 8 | 4 | 8 | 4.266667 | 1 | 0.3911111 | 5 | 4 | 4 | 146.7333 | 43 | 16.84444 | 175 | 132 | 132 | 1.643333 | 0.5 | 0.1808889 | 1.83 | 1.33 | 1.83 | 1.8 | 1 | 0.32 | 2 | 1 | 2 | 0 | 0 | 0 | 0 | 0 | 0 | 4.466667 | 4 | 1.644444 | 6 | 2 | 6 | 0 | 0 | 0 | 0 | 0 | 0 | 6.266667 | 4 | 1.617778 | 8 | 4 | 8 | 0.2 | 1 | 0.32 | 1 | 0 | 0 | 0 | 0 | 0 | 0 | 0 | 0 | 5.533333 | 4 | 1.644444 | 8 | 4 | 4 | 0 | 0 | 0 | 0 | 0 | 0 | 5.733333 | 4 | 1.617778 | 8 | 4 | 4 | 14.54333 | 12.465 | 4.900444 | 23.195 | 10.73 | 10.73 | 0 | 0 | 0 | 0 | 0 | 0 | 0.9849775 | 2.1106628 | 1.05064 | 2.1106628 | 0 | 2.1106628 | 217.3333 | 35 | 15.55556 | 229 | 194 | 229 | 0.287234 | 0 | 0.712766 | 0 | 0 | 0.06058694 | 0.02106829 | 1.166688
226 | 854 | AB2 | Zr0.8Ti0.2Mn1Fe1 | 1.4 | 30 | 30 | 1.6 | Park, 1991 | 562 |  |  |  | Zr.8Ti.2FeMn | 0.1028686 | 1.310481 | 0.2703944 | [7 empty] | 4 | 0.5456902 | 0.4536061 | 0.3947075 | 0.3733103 | 0.359131 | 29.13333 | 18 | 5.795556 | 40 | 22 | 25.5 | 50.26667 | 12 | 4.311111 | 55 | 43 | 53.5 | 64.445215 | 43.357 | 14.28202 | 91.224 | 47.867 | 55.3915225 | 1806.867 | 609 | 191.9111 | 2128 | 1519 | 1665 | 6.333333 | 4 | 1.555556 | 8 | 4 | 7.5 | 4.266667 | 1 | 0.3911111 | 5 | 4 | 4 | 147.6667 | 43 | 16.22222 | 175 | 132 | 135.5 | 1.584 | 0.5 | 0.164 | 1.83 | 1.33 | 1.69 | 2 | 0 | 0 | 2 | 2 | 2 | 0 | 0 | 0 | 0 | 0 | 0 | 4.333333 | 4 | 1.555556 | 6 | 2 | 5.5 | 0 | 0 | 0 | 0 | 0 | 0 | 6.333333 | 4 | 1.555556 | 8 | 4 | 7.5 | 0 | 0 | 0 | 0 | 0 | 0 | 0 | 0 | 0 | 0 | 0 | 0 | 5.666667 | 4 | 1.555556 | 8 | 4 | 4.5 | 0 | 0 | 0 | 0 | 0 | 0 | 5.666667 | 4 | 1.555556 | 8 | 4 | 4.5 | 14.37053 | 12.70741 | 5.015648 | 23.195 | 10.48759 | 10.60879 | 0 | 0 | 0 | 0 | 0 | 0 | 0.7036591 | 2.1106628 | 0.9380024 | 2.1106628 | 0 | 1.055486 | 213.3333 | 35 | 12.88889 | 229 | 194 | 223 | 0.3157895 | 0 | 0.6842105 | 0 | 0 | 0.06058694 | 0.01853796 | 0.2643027
228 | 867 | AB2 | Zr0.9Ti0.1Cr0.55Fe1.45 | 1.6 | 1.03 | 10 | 2 | Park, 2001 | 1292 |  |  |  | Zr.9Ti.1Cr.55Fe1.45 | 0.009400584 | 2.044512 | 0.7151591 | [7 empty] | 4 | 0.5986095 | 0.5266973 | 0.492633 | 0.4858231 | 0.4837449 | 29.7 | 18 | 6.18 | 40 | 22 | 26 | 50.2 | 12 | 4.64 | 55 | 43 | 55 | 65.487135 | 43.357 | 15.442119 | 91.224 | 47.867 | 55.845 | 1978.083 | 369 | 163.9861 | 2180 | 1811 | 1811 | 6.3 | 4 | 1.643333 | 8 | 4 | 8 | 4.3 | 1 | 0.42 | 5 | 4 | 4 | 147.1167 | 43 | 17.58889 | 175 | 132 | 132 | 1.639167 | 0.5 | 0.1921111 | 1.83 | 1.33 | 1.83 | 1.816667 | 1 | 0.2994444 | 2 | 1 | 2 | 0 | 0 | 0 | 0 | 0 | 0 | 4.483333 | 4 | 1.655556 | 6 | 2 | 6 | 0 | 0 | 0 | 0 | 0 | 0 | 6.3 | 4 | 1.643333 | 8 | 4 | 8 | 0.1833333 | 1 | 0.2994444 | 1 | 0 | 0 | 0 | 0 | 0 | 0 | 0 | 0 | 5.516667 | 4 | 1.655556 | 8 | 4 | 4 | 0 | 0 | 0 | 0 | 0 | 0 | 5.7 | 4 | 1.643333 | 8 | 4 | 4 | 14.7525 | 12.465 | 5.194667 | 23.195 | 10.73 | 10.73 | 0 | 0 | 0 | 0 | 0 | 0 | 1.020154 | 2.1106628 | 1.054158 | 2.1106628 | 0 | 2.1106628 | 217.3333 | 35 | 15.55556 | 229 | 194 | 229 | 0.2883598 | 0 | 0.7116402 | 0 | 0 | 0.06058694 | 0.02273399 | 0.71495
229 | 898 | AB2 | Zr1V0.5Co1.5 | 1.5 | 34.3 | 50 | 1.5 | Shaltiel, 1977 | 14 |  |  |  | ZrCo1.5V.5 | 0.1095138 | 0.5142681 | -0.6650106 | [7 empty] | 3 | 0.6236096 | 0.5503212 | 0.5128975 | 0.5041104 | 0.5008612 | 30.66667 | 17 | 6.222222 | 40 | 23 | 27 | 51.33333 | 14 | 6.666667 | 58 | 44 | 58 | 68.3648475 | 40.2825 | 15.239435 | 91.224 | 50.9415 | 58.933195 | 1957.167 | 415 | 189.1667 | 2183 | 1768 | 1768 | 6.666667 | 5 | 2.333333 | 9 | 4 | 9 | 4.333333 | 1 | 0.4444444 | 5 | 4 | 4 | 146.8333 | 49 | 20.83333 | 175 | 126 | 126 | 1.655 | 0.55 | 0.225 | 1.88 | 1.33 | 1.88 | 2 | 0 | 0 | 2 | 2 | 2 | 0 | 0 | 0 | 0 | 0 | 0 | 4.666667 | 5 | 2.333333 | 7 | 2 | 7 | 0 | 0 | 0 | 0 | 0 | 0 | 6.666667 | 5 | 2.333333 | 9 | 4 | 9 | 0 | 0 | 0 | 0 | 0 | 0 | 0 | 0 | 0 | 0 | 0 | 0 | 5.333333 | 5 | 2.333333 | 8 | 3 | 3 | 0 | 0 | 0 | 0 | 0 | 0 | 5.333333 | 5 | 2.333333 | 8 | 3 | 3 | 15.0225 | 12.95 | 5.448333 | 23.195 | 10.245 | 10.245 | 0 | 0 | 0 | 0 | 0 | 0 | 0.7742356 | 1.5484712 | 0.7742356 | 1.5484712 | 0 | 1.5484712 | 199.8333 | 35 | 9.722222 | 229 | 194 | 194 | 0.3 | 0 | 0.7 | 0 | 0 | 0.07283617 | 0.02933474 | -0.6719755
233 | 908 | AB2 | Zr1Cr1.2Fe0.8 | 1.4 | 50.2 | 70 | 0.75 | Boulghallat, 1993 | 375 | (+ Fe1.2 & Fe1.5) |  |  | ZrCr1.2Fe.8 | 0.1438999 | 0.05268721 | -2.943383 | [7 empty] | 3 | 0.5849976 | 0.4932424 | 0.4357129 | 0.4169721 | 0.4066359 | 29.86667 | 16 | 6.755556 | 40 | 24 | 24 | 48.93333 | 11 | 3.288889 | 55 | 44 | 49 | 66.09844 | 39.2279 | 16.75037 | 91.224 | 51.9961 | 51.9961 | 2064.267 | 369 | 135.0756 | 2180 | 1811 | 2180 | 5.866667 | 4 | 1.244444 | 8 | 4 | 6 | 4.333333 | 1 | 0.4444444 | 5 | 4 | 4 | 149.1333 | 43 | 17.24444 | 175 | 132 | 139 | 1.595333 | 0.5 | 0.1768889 | 1.83 | 1.33 | 1.66 | 1.6 | 1 | 0.48 | 2 | 1 | 1 | 0 | 0 | 0 | 0 | 0 | 0 | 4.266667 | 4 | 1.511111 | 6 | 2 | 5 | 0 | 0 | 0 | 0 | 0 | 0 | 5.866667 | 4 | 1.244444 | 8 | 4 | 6 | 0.4 | 1 | 0.48 | 1 | 0 | 1 | 0 | 0 | 0 | 0 | 0 | 0 | 5.733333 | 4 | 1.511111 | 8 | 4 | 5 | 0 | 0 | 0 | 0 | 0 | 0 | 6.133333 | 4 | 1.244444 | 8 | 4 | 6 | 15.069 | 12.465 | 5.417333 | 23.195 | 10.73 | 11.19 | 0 | 0 | 0 | 0 | 0 | 0 | 0.5628434 | 2.1106628 | 0.8255037 | 2.1106628 | 0 | 0 | 217.3333 | 35 | 15.55556 | 229 | 194 | 229 | 0.2727273 | 0 | 0.7272727 | 0 | 0 | 0.06058694 | 0.01946885 | -2.953576
234 | 909 | AB2 | Zr1Cr1.2Ni0.8 | 2 | 56.4 | 70 | 0.25 | Boulghallat, 1993 | 375 |  |  |  | ZrCr1.2Ni.8 | 0.1528337 | 0.01265137 | -4.36999 | [7 empty] | 3 | 0.5849976 | 0.4932424 | 0.4357129 | 0.4169721 | 0.4066359 | 30.4 | 16 | 6.4 | 40 | 24 | 24 | 50.53333 | 17 | 5.582222 | 61 | 44 | 49 | 66.85801 | 39.2279 | 16.24399 | 91.224 | 51.9961 | 51.9961 | 2042.133 | 452 | 167.5378 | 2180 | 1728 | 2180 | 6.4 | 6 | 1.92 | 10 | 4 | 6 | 4.333333 | 1 | 0.4444444 | 5 | 4 | 4 | 147 | 51 | 18.66667 | 175 | 124 | 139 | 1.616667 | 0.58 | 0.1911111 | 1.91 | 1.33 | 1.66 | 1.6 | 1 | 0.48 | 2 | 1 | 1 | 0 | 0 | 0 | 0 | 0 | 0 | 4.8 | 6 | 1.866667 | 8 | 2 | 5 | 0 | 0 | 0 | 0 | 0 | 0 | 6.4 | 6 | 1.92 | 10 | 4 | 6 | 0.4 | 1 | 0.48 | 1 | 0 | 1 | 0 | 0 | 0 | 0 | 0 | 0 | 5.2 | 6 | 1.866667 | 8 | 2 | 5 | 0 | 0 | 0 | 0 | 0 | 0 | 5.6 | 6 | 1.92 | 8 | 2 | 6 | 14.95967 | 12.875 | 5.490222 | 23.195 | 10.32 | 11.19 | 0 | 0 | 0 | 0 | 0 | 0 | 0.15877192 | 0.5953947 | 0.2328655 | 0.5953947 | 0 | 0 | 216.2667 | 35 | 14.84444 | 229 | 194 | 229 | 0.25 | 0 | 0.75 | 0 | 0 | 0.08066068 | 0.02480917 | -4.381442
236 | 923 | AB2 | Zr1Cr2Co0.8 | 1 | 45.3 | 100 | 2 | Drasner, 1991 | 564 |  |  |  | ZrCr2Co.8 | 0.1271618 | 0.05079947 | -2.979869 | [7 empty] | 3 | 0.6249654 | 0.5575798 | 0.5306124 | 0.5270235 | 0.5263727 | 28.84211 | 16 | 5.872576 | 40 | 24 | 24 | 49.57895 | 14 | 3.545706 | 58 | 44 | 49 | 63.77967 | 39.2279 | 14.44438 | 91.224 | 51.9961 | 51.9961 | 2079.579 | 412 | 131.1911 | 2180 | 1768 | 2180 | 6.105263 | 5 | 1.218837 | 9 | 4 | 6 | 4.263158 | 1 | 0.3878116 | 5 | 4 | 4 | 145.7368 | 49 | 15.40166 | 175 | 126 | 139 | 1.619474 | 0.55 | 0.1523546 | 1.88 | 1.33 | 1.66 | 1.473684 | 1 | 0.498615 | 2 | 1 | 1 | 0 | 0 | 0 | 0 | 0 | 0 | 4.631579 | 5 | 1.385042 | 7 | 2 | 5 | 0 | 0 | 0 | 0 | 0 | 0 | 6.105263 | 5 | 1.218837 | 9 | 4 | 6 | 0.5263158 | 1 | 0.498615 | 1 | 0 | 1 | 0 | 0 | 0 | 0 | 0 | 0 | 5.368421 | 5 | 1.385042 | 8 | 3 | 5 | 0 | 0 | 0 | 0 | 0 | 0 | 5.894737 | 5 | 1.218837 | 8 | 3 | 6 | 14.15026 | 12.95 | 4.760388 | 23.195 | 10.245 | 11.19 | 0 | 0 | 0 | 0 | 0 | 0 | 0.3259939 | 1.5484712 | 0.5147273 | 1.5484712 | 0 | 0 | 212.4211 | 35 | 17.45152 | 229 | 194 | 229 | 0.2413793 | 0 | 0.7586207 | 0 | 0 | 0.07283617 | 0.01817559 | -2.989068
246 | 958 | AB5 | La0.5Ce0.5Cu2.5Ni2.5 | 1.1 | 22.9 | 23 | 2.2 | Pourarian, 1986 | 254 |  |  |  | Ce.5La.5Ni2.5Cu2.5 | 0.08388104 | 2.341625 | 0.8508453 | [7 empty] | 4 | 0.6009252 | 0.5263633 | 0.4786549 | 0.4600381 | 0.4465723 | 33.33333 | 30 | 8.055556 | 58 | 28 | 28.5 | 54.41667 | 51 | 13.47222 | 64 | 13 | 62.5 | 74.1848725 | 81.4226 | 21.7752875 | 140.116 | 58.6934 | 61.1197 | 1474.404 | 657 | 211.3299 | 1728 | 1071 | 1542.885 | 9.25 | 8 | 2.083333 | 11 | 3 | 10.5 | 4.333333 | 2 | 0.5555556 | 6 | 4 | 4 | 140.9167 | 83 | 21.52778 | 207 | 124 | 128 | 1.7725 | 0.81 | 0.2208333 | 1.91 | 1.1 | 1.905 | 1.583333 | 1 | 0.4861111 | 2 | 1 | 1.5 | 0 | 0 | 0 | 0 | 0 | 0 | 7.666667 | 9 | 2.222222 | 10 | 1 | 9 | 0.08333333 | 1 | 0.1527778 | 1 | 0 | 0 | 9.333333 | 8 | 1.944444 | 11 | 3 | 10.5 | 0.4166667 | 1 | 0.4861111 | 1 | 0 | 0.5 | 0 | 0 | 0 | 0 | 0 | 0 | 2.333333 | 9 | 2.222222 | 9 | 0 | 1 | 1.083333 | 13 | 1.986111 | 13 | 0 | 0 | 3.833333 | 21 | 3.888889 | 22 | 1 | 1.5 | 15.090625 | 26.92 | 7.326042 | 37.24 | 10.32 | 10.695 | 0 | 0 | 0 | 0 | 0 | 0 | 0.248081125 | 0.5953947 | 0.289428 | 0.5953947 | 0 | 0.29769735 | 219.8333 | 31 | 8.611111 | 225 | 194 | 225 | 0.1696429 | 0 | 0.8214286 | 0.008928571 | 0 | 0.1512792 | 0.0406139 | 0.8461952
247 | 961 | AB5 | La0.4Ce0.6Ni5 | 1.5 | 22.3 | 25 | 28 | Dayan, 1981 | 382 |  |  |  | Ce.6La.4Ni5 | 0.102499 | 28 | 3.332205 | [7 empty] | 3 | 0.8419554 | 0.8339551 | 0.833338 | 0.8333334 | 0.8333333 | 32.93333 | 30 | 8.222222 | 58 | 28 | 28 | 53.2 | 48 | 13 | 61 | 13 | 61 | 72.18313 | 81.4226 | 22.48289 | 140.116 | 58.6934 | 58.6934 | 1626.633 | 657 | 168.9444 | 1728 | 1071 | 1728 | 8.833333 | 7 | 1.944444 | 10 | 3 | 10 | 4.333333 | 2 | 0.5555556 | 6 | 4 | 4 | 137.5333 | 83 | 22.55556 | 207 | 124 | 124 | 1.777 | 0.81 | 0.2216667 | 1.91 | 1.1 | 1.91 | 2 | 0 | 0 | 2 | 2 | 2 | 0 | 0 | 0 | 0 | 0 | 0 | 6.833333 | 7 | 1.944444 | 8 | 1 | 8 | 0.1 | 1 | 0.18 | 1 | 0 | 0 | 8.933333 | 7 | 1.777778 | 10 | 3 | 10 | 0 | 0 | 0 | 0 | 0 | 0 | 0 | 0 | 0 | 0 | 0 | 0 | 3.166667 | 7 | 1.944444 | 9 | 2 | 2 | 1.3 | 13 | 2.34 | 13 | 0 | 0 | 4.466667 | 20 | 4.111111 | 22 | 2 | 2 | 14.78383 | 26.92 | 7.439722 | 37.24 | 10.32 | 10.32 | 0 | 0 | 0 | 0 | 0 | 0 | 0.49616225 | 0.5953947 | 0.1653874 | 0.5953947 | 0 | 0.5953947 | 219.8333 | 31 | 8.611111 | 225 | 194 | 225 | 0.2238806 | 0 | 0.7649254 | 0.01119403 | 0 | 0.1512792 | 0.04088717 | 3.327676
248 | 966 | AB5 | La0.2Ce0.8Cu0.3Ni4.7 | 1.5 | 21 | 23 | 18 | Klyamkin, 1995 | 407 |  |  |  | Ce.8La.2Ni4.7Cu0.3 | 0.09494102 | 19.05984 | 2.947583 | [7 empty] | 4 | 0.7968689 | 0.7847066 | 0.7833559 | 0.7833338 | 0.7833333 | 33.01667 | 30 | 8.261111 | 58 | 28 | 28 | 53.41667 | 51 | 12.93889 | 64 | 13 | 61 | 72.46611 | 81.4226 | 22.46926 | 140.116 | 58.6934 | 58.6934 | 1604.055 | 657 | 194.1802 | 1728 | 1071 | 1728 | 8.883333 | 8 | 1.961111 | 11 | 3 | 10 | 4.333333 | 2 | 0.5555556 | 6 | 4 | 4 | 137.8333 | 83 | 22.25556 | 207 | 124 | 124 | 1.777167 | 0.81 | 0.2203889 | 1.91 | 1.1 | 1.91 | 1.95 | 1 | 0.095 | 2 | 1 | 2 | 0 | 0 | 0 | 0 | 0 | 0 | 6.933333 | 9 | 1.977778 | 10 | 1 | 8 | 0.1333333 | 1 | 0.2311111 | 1 | 0 | 0 | 9.016667 | 8 | 1.738889 | 11 | 3 | 10 | 0.05 | 1 | 0.095 | 1 | 0 | 0 | 0 | 0 | 0 | 0 | 0 | 0 | 3.066667 | 9 | 1.977778 | 9 | 0 | 2 | 1.733333 | 13 | 3.004444 | 13 | 0 | 0 | 4.85 | 21 | 4.85 | 22 | 1 | 2 | 14.83275 | 26.92 | 7.44625 | 37.24 | 10.32 | 10.32 | 0 | 0 | 0 | 0 | 0 | 0 | 0.466392515 | 0.5953947 | 0.2021034 | 0.5953947 | 0 | 0.5953947 | 219.8333 | 31 | 8.611111 | 225 | 194 | 225 | 0.2162662 | 0 | 0.7689464 | 0.01478743 | 0 | 0.1512792 | 0.04045369 | 2.943319
249 | 967 | AB5 | La0.2Ce0.8Ni5 | 1.5 | 23.8 | 23 | 30 | Klyamkin, 1995 | 407 |  |  |  | Ce.8La.2Ni5 | 0.1086428 | 32.00964 | 3.466037 | [7 empty] | 3 | 0.8445906 | 0.8344873 | 0.8333508 | 0.8333337 | 0.8333333 | 32.96667 | 30 | 8.277778 | 58 | 28 | 28 | 53.26667 | 48 | 12.88889 | 61 | 13 | 61 | 72.22348 | 81.4226 | 22.55014 | 140.116 | 58.6934 | 58.6934 | 1622.567 | 657 | 175.7222 | 1728 | 1071 | 1728 | 8.833333 | 7 | 1.944444 | 10 | 3 | 10 | 4.333333 | 2 | 0.5555556 | 6 | 4 | 4 | 137.4333 | 83 | 22.38889 | 207 | 124 | 124 | 1.777667 | 0.81 | 0.2205556 | 1.91 | 1.1 | 1.91 | 2 | 0 | 0 | 2 | 2 | 2 | 0 | 0 | 0 | 0 | 0 | 0 | 6.833333 | 7 | 1.944444 | 8 | 1 | 8 | 0.1333333 | 1 | 0.2311111 | 1 | 0 | 0 | 8.966667 | 7 | 1.722222 | 10 | 3 | 10 | 0 | 0 | 0 | 0 | 0 | 0 | 0 | 0 | 0 | 0 | 0 | 0 | 3.166667 | 7 | 1.944444 | 9 | 2 | 2 | 1.733333 | 13 | 3.004444 | 13 | 0 | 0 | 4.9 | 20 | 4.833333 | 22 | 2 | 2 | 14.79525 | 26.92 | 7.45875 | 37.24 | 10.32 | 10.32 | 0 | 0 | 0 | 0 | 0 | 0 | 0.49616225 | 0.5953947 | 0.1653874 | 0.5953947 | 0 | 0.5953947 | 219.8333 | 31 | 8.611111 | 225 | 194 | 225 | 0.2230483 | 0 | 0.7620818 | 0.01486989 | 0 | 0.1512792 | 0.040508 | 3.461204
250 | 970 | AB5 | Ce0.2Pr0.8Co5 | 0.6 | 39 | 20 | 0.23 | Burnasheva, 1978 | 1517 |  |  | Lower plateau | Ce0.2Pr0.8Co5 (M) | 0.1208186 | 0.3007932 | -1.201332 | [7 empty] | 3 | 0.8445906 | 0.8344873 | 0.8333508 | 0.8333337 | 0.8333333 | 32.3 | 32 | 8.833333 | 59 | 27 | 27 | 51.1 | 43 | 11.5 | 58 | 15 | 58 | 72.56922 | 81.974455 | 22.7267 | 140.90765 | 58.933195 | 58.933195 | 1669.567 | 697 | 164.0556 | 1768 | 1071 | 1768 | 8 | 6 | 1.666667 | 9 | 3 | 9 | 4.333333 | 2 | 0.5555556 | 6 | 4 | 4 | 138.8667 | 78 | 21.44444 | 204 | 126 | 126 | 1.754667 | 0.76 | 0.2088889 | 1.88 | 1.12 | 1.88 | 2 | 0 | 0 | 2 | 2 | 2 | 0 | 0 | 0 | 0 | 0 | 0 | 5.866667 | 7 | 1.888889 | 7 | 0 | 7 | 0.4333333 | 3 | 0.7222222 | 3 | 0 | 0 | 8.3 | 5 | 1.166667 | 9 | 4 | 9 | 0 | 0 | 0 | 0 | 0 | 0 | 0 | 0 | 0 | 0 | 0 | 0 | 2.8 | 9 | 0.7466667 | 9 | 0 | 3 | 1.9 | 13 | 3.166667 | 13 | 0 | 0 | 4.7 | 19 | 2.833333 | 22 | 3 | 3 | 14.5355 | 26.995 | 7.150833 | 37.24 | 10.245 | 10.245 | 0 | 0 | 0 | 0 | 0 | 0 | 1.290393 | 1.5484712 | 0.4301309 | 1.5484712 | 0 | 1.5484712 | 194 | 0 | 2.842171e-14 | 194 | 194 | 194 | 0.2409639 | 0 | 0.7068273 | 0.05220884 | 0 | 0.1344585 | 0.03662235 | -1.209251
251 | 971 | AB5 | Ce0.4Pr0.6Co5 | 0.6 | 38.5 | 20 | 1 | Burnasheva, 1978 | 1517 |  |  | Lower plateau | Ce0.4Pr0.6Co5 (M) | 0.1313321 | 1.303305 | 0.2649035 | [7 empty] | 3 | 0.8419554 | 0.8339551 | 0.833338 | 0.8333334 | 0.8333333 | 32.26667 | 32 | 8.777778 | 59 | 27 | 27 | 51.03333 | 43 | 11.61111 | 58 | 15 | 58 | 72.5428275 | 81.974455 | 22.68272 | 140.90765 | 58.933195 | 58.933195 | 1665.133 | 697 | 171.4444 | 1768 | 1071 | 1768 | 8 | 6 | 1.666667 | 9 | 3 | 9 | 4.333333 | 2 | 0.5555556 | 6 | 4 | 4 | 138.9 | 78 | 21.5 | 204 | 126 | 126 | 1.754333 | 0.76 | 0.2094444 | 1.88 | 1.12 | 1.88 | 2 | 0 | 0 | 2 | 2 | 2 | 0 | 0 | 0 | 0 | 0 | 0 | 5.9 | 7 | 1.833333 | 7 | 0 | 7 | 0.3666667 | 3 | 0.6111111 | 3 | 0 | 0 | 8.266667 | 5 | 1.222222 | 9 | 4 | 9 | 0 | 0 | 0 | 0 | 0 | 0 | 0 | 0 | 0 | 0 | 0 | 0 | 3.1 | 9 | 0.7866667 | 9 | 0 | 3 | 1.966667 | 13 | 3.277778 | 13 | 0 | 0 | 5.066667 | 19 | 3.444444 | 22 | 3 | 3 | 14.58767 | 26.995 | 7.237778 | 37.24 | 10.245 | 10.245 | 0 | 0 | 0 | 0 | 0 | 0 | 1.290393 | 1.5484712 | 0.4301309 | 1.5484712 | 0 | 1.5484712 | 194 | 0 | 0 | 194 | 194 | 194 | 0.2419355 | 0 | 0.7137097 | 0.04435484 | 0 | 0.1344585 | 0.03680433 | 0.2570857
252 | 973 | AB5 | Ce0.6Pr0.4Co5 | 0.6 | 38.5 | 20 | 1.26 | Burnasheva, 1978 | 1517 |  |  | Lower plateau | Ce0.6Pr0.4Co5 (M) | 0.1332536 | 1.642165 | 0.4960152 | [7 empty] | 3 | 0.8419554 | 0.8339551 | 0.833338 | 0.8333334 | 0.8333333 | 32.23333 | 32 | 8.722222 | 59 | 27 | 27 | 50.96667 | 43 | 11.72222 | 58 | 15 | 58 | 72.51644 | 81.974455 | 22.63874 | 140.90765 | 58.933195 | 58.933195 | 1660.7 | 697 | 178.8333 | 1768 | 1071 | 1768 | 8 | 6 | 1.666667 | 9 | 3 | 9 | 4.333333 | 2 | 0.5555556 | 6 | 4 | 4 | 138.9333 | 78 | 21.55556 | 204 | 126 | 126 | 1.754 | 0.76 | 0.21 | 1.88 | 1.12 | 1.88 | 2 | 0 | 0 | 2 | 2 | 2 | 0 | 0 | 0 | 0 | 0 | 0 | 5.933333 | 7 | 1.777778 | 7 | 0 | 7 | 0.3 | 3 | 0.5 | 3 | 0 | 0 | 8.233333 | 5 | 1.277778 | 9 | 4 | 9 | 0 | 0 | 0 | 0 | 0 | 0 | 0 | 0 | 0 | 0 | 0 | 0 | 3.4 | 9 | 1.12 | 9 | 0 | 3 | 2.033333 | 13 | 3.388889 | 13 | 0 | 0 | 5.433333 | 19 | 4.055556 | 22 | 3 | 3 | 14.63983 | 26.995 | 7.324722 | 37.24 | 10.245 | 10.245 | 0 | 0 | 0 | 0 | 0 | 0 | 1.290393 | 1.5484712 | 0.4301309 | 1.5484712 | 0 | 1.5484712 | 194 | 0 | 0 | 194 | 194 | 194 | 0.242915 | 0 | 0.7206478 | 0.03643725 | 0 | 0.1344585 | 0.03698619 | 0.4881975
253 | 974 | AB5 | La0.7Ce0.7Ni5 | 1.4 | 25 | 20 | 11 | Mordkovich, 1993 | 1525 |  |  |  | Ce0.7La0.7Ni5 | 0.1052171 | 13.06466 | 2.569911 | [7 empty] | 3 | 0.7964153 | 0.7826766 | 0.7812668 | 0.7812502 | 0.78125 | 34.453125 | 30 | 10.08301 | 58 | 28 | 28 | 50.71875 | 48 | 16.06445 | 61 | 13 | 61 | 76.37219 | 81.4226 | 27.62311 | 140.116 | 58.6934 | 58.6934 | 1597.625 | 657 | 203.7109375 | 1728 | 1071 | 1728 | 8.46875 | 7 | 2.392578125 | 10 | 3 | 10 | 4.4375 | 2 | 0.68359375 | 6 | 4 | 4 | 141.828125 | 83 | 27.85645 | 207 | 124 | 124 | 1.735 | 0.81 | 0.2734375 | 1.91 | 1.1 | 1.91 | 2 | 0 | 0 | 2 | 2 | 2 | 0 | 0 | 0 | 0 | 0 | 0 | 6.46875 | 7 | 2.392578125 | 8 | 1 | 8 | 0.109375 | 1 | 0.1948242 | 1 | 0 | 0 | 8.578125 | 7 | 2.22168 | 10 | 3 | 10 | 0 | 0 | 0 | 0 | 0 | 0 | 0 | 0 | 0 | 0 | 0 | 0 | 3.53125 | 7 | 2.392578125 | 9 | 2 | 2 | 1.421875 | 13 | 2.532715 | 13 | 0 | 0 | 4.953125 | 20 | 4.614258 | 22 | 2 | 2 | 16.17129 | 26.92 | 9.142639 | 37.24 | 10.32 | 10.32 | 0 | 0 | 0 | 0 | 0 | 0 | 0.4651521 | 0.5953947 | 0.203504 | 0.5953947 | 0 | 0.5953947 | 218.21875 | 31 | 10.5957 | 225 | 194 | 225 | 0.2331512 | 0 | 0.7540984 | 0.01275046 | 0 | 0.1512792 | 0.05054413 | 2.564834
255 | 976 | AB5 | Ce0.8Pr0.2Co5 | 0.6 | 37 | 20 | 1.42 | Burnasheva, 1978 | 1517 |  |  | Lower plateau | Ce0.8Pr0.2Co5 (M) | 0.1291307 | 1.831691 | 0.6052395 | [7 empty] | 3 | 0.8445906 | 0.8344873 | 0.8333508 | 0.8333337 | 0.8333333 | 32.2 | 32 | 8.666667 | 59 | 27 | 27 | 50.9 | 43 | 11.83333 | 58 | 15 | 58 | 72.49005 | 81.974455 | 22.59476 | 140.90765 | 58.933195 | 58.933195 | 1656.267 | 697 | 186.2222 | 1768 | 1071 | 1768 | 8 | 6 | 1.666667 | 9 | 3 | 9 | 4.333333 | 2 | 0.5555556 | 6 | 4 | 4 | 138.9667 | 78 | 21.61111 | 204 | 126 | 126 | 1.753667 | 0.76 | 0.2105556 | 1.88 | 1.12 | 1.88 | 2 | 0 | 0 | 2 | 2 | 2 | 0 | 0 | 0 | 0 | 0 | 0 | 5.966667 | 7 | 1.722222 | 7 | 0 | 7 | 0.2333333 | 3 | 0.3888889 | 3 | 0 | 0 | 8.2 | 5 | 1.333333 | 9 | 4 | 9 | 0 | 0 | 0 | 0 | 0 | 0 | 0 | 0 | 0 | 0 | 0 | 0 | 3.7 | 9 | 1.413333 | 9 | 0 | 3 | 2.1 | 13 | 3.5 | 13 | 0 | 0 | 5.8 | 19 | 4.666667 | 22 | 3 | 3 | 14.692 | 26.995 | 7.411667 | 37.24 | 10.245 | 10.245 | 0 | 0 | 0 | 0 | 0 | 0 | 1.290393 | 1.5484712 | 0.4301309 | 1.5484712 | 0 | 1.5484712 | 194 | 0 | 2.842171e-14 | 194 | 194 | 194 | 0.2439024 | 0 | 0.7276423 | 0.02845528 | 0 | 0.1344585 | 0.03716795 | 0.5977263
260 | 989 | AB5 | Ce1Mn0.75Ni4.25 | 1.4 | 24.7 | 23 | 1.1 | Pourarian, 1985 | 423 |  |  |  | CeNi4.25Mn.75 | 0.0841961 | 1.176568 | 0.162602 | [7 empty] | 3 | 0.7383352 | 0.7126799 | 0.7084597 | 0.7083379 | 0.7083334 | 32.625 | 33 | 8.458333 | 58 | 25 | 28 | 52.20833 | 46 | 12.45486 | 61 | 15 | 61 | 71.79441 | 85.177955 | 22.77386 | 140.116 | 54.938045 | 58.6934 | 1592.375 | 657 | 192.1354 | 1728 | 1071 | 1728 | 8.458333 | 7 | 2.184028 | 10 | 3 | 10 | 4.333333 | 2 | 0.5555556 | 6 | 4 | 4 | 139.2083 | 80 | 21.59722 | 204 | 124 | 124 | 1.733333 | 0.79 | 0.2502778 | 1.91 | 1.12 | 1.91 | 2 | 0 | 0 | 2 | 2 | 2 | 0 | 0 | 0 | 0 | 0 | 0 | 6.458333 | 7 | 2.184028 | 8 | 1 | 8 | 0.1666667 | 1 | 0.2777778 | 1 | 0 | 0 | 8.625 | 6 | 1.947917 | 10 | 4 | 10 | 0 | 0 | 0 | 0 | 0 | 0 | 0 | 0 | 0 | 0 | 0 | 0 | 3.541667 | 7 | 2.184028 | 9 | 2 | 2 | 2.166667 | 13 | 3.611111 | 13 | 0 | 0 | 5.708333 | 20 | 5.430556 | 22 | 2 | 2 | 14.82761 | 26.92 | 7.470795 | 37.24 | 10.32 | 10.32 | 0 | 0 | 0 | 0 | 0 | 0 | 0.4217767 | 0.5953947 | 0.2459589 | 0.5953947 | 0 | 0.5953947 | 218.8333 | 31 | 8.736111 | 225 | 194 | 225 | 0.2318841 | 0 | 0.7487923 | 0.01932367 | 0 | 0.1444622 | 0.04163688 | 0.1575864
261 | 990 | AB5 | Ce1Al0.5Ni4.5 | 1.4 | 21.6 | 23 | 9 | Pourarian, 1985 | 423 |  |  |  | CeNi4.5Al.5 | 0.09120409 | 9.54551 | 2.256071 | [7 empty] | 3 | 0.7728015 | 0.7530738 | 0.7500838 | 0.7500029 | 0.75 | 31.75 | 45 | 8.75 | 58 | 13 | 28 | 54.33333 | 58 | 13.11111 | 73 | 15 | 61 | 69.62118 | 113.1344614 | 23.49827 | 140.116 | 26.9815386 | 58.6934 | 1552.289 | 794.53 | 263.56625 | 1728 | 933.47 | 1728 | 9.083333 | 10 | 2.027778 | 13 | 3 | 10 | 4.25 | 3 | 0.5833333 | 6 | 3 | 4 | 137.0833 | 83 | 22.30556 | 204 | 121 | 124 | 1.753333 | 0.79 | 0.235 | 1.91 | 1.12 | 1.91 | 2 | 0 | 0 | 2 | 2 | 2 | 0.08333333 | 1 | 0.1527778 | 1 | 0 | 0 | 6.166667 | 8 | 2.75 | 8 | 0 | 8 | 0.1666667 | 1 | 0.2777778 | 1 | 0 | 0 | 8.416667 | 7 | 2.375 | 10 | 3 | 10 | 0 | 0 | 0 | 0 | 0 | 0 | 0.4166667 | 5 | 0.7638889 | 5 | 0 | 0 | 3 | 9 | 2 | 9 | 0 | 2 | 2.166667 | 13 | 3.611111 | 13 | 0 | 0 | 5.583333 | 20 | 5.472222 | 22 | 2 | 2 | 15.32 | 26.92 | 7.5 | 37.24 | 10.32 | 10.32 | 0 | 0 | 0 | 0 | 0 | 0 | 0.446546025 | 0.5953947 | 0.2232730125 | 0.5953947 | 0 | 0.5953947 | 219.8333 | 31 | 8.611111 | 225 | 194 | 225 | 0.2376238 | 0.00990099 | 0.7326733 | 0.01980198 | 0 | 0.1444622 | 0.04051495 | 2.251685
262 | 991 | AB5 | Ce1Mn0.5Ni4.5 | 1.2 | 25.4 | 23 | 7 | Pourarian, 1985 | 423 |  |  |  | CeNi4.5Mn.5 | 0.101946 | 7.501545 | 2.015109 | [7 empty] | 3 | 0.7728015 | 0.7530738 | 0.7500838 | 0.7500029 | 0.75 | 32.75 | 33 | 8.416667 | 58 | 25 | 28 | 52.58333 | 46 | 12.625 | 61 | 15 | 61 | 71.95089 | 85.177955 | 22.7217 | 140.116 | 54.938045 | 58.6934 | 1601.083 | 657 | 190.375 | 1728 | 1071 | 1728 | 8.583333 | 7 | 2.125 | 10 | 3 | 10 | 4.333333 | 2 | 0.5555556 | 6 | 4 | 4 | 138.5833 | 80 | 21.875 | 204 | 124 | 124 | 1.748333 | 0.79 | 0.2425 | 1.91 | 1.12 | 1.91 | 2 | 0 | 0 | 2 | 2 | 2 | 0 | 0 | 0 | 0 | 0 | 0 | 6.583333 | 7 | 2.125 | 8 | 1 | 8 | 0.1666667 | 1 | 0.2777778 | 1 | 0 | 0 | 8.75 | 6 | 1.875 | 10 | 4 | 10 | 0 | 0 | 0 | 0 | 0 | 0 | 0 | 0 | 0 | 0 | 0 | 0 | 3.416667 | 7 | 2.125 | 9 | 2 | 2 | 2.166667 | 13 | 3.611111 | 13 | 0 | 0 | 5.583333 | 20 | 5.472222 | 22 | 2 | 2 | 14.82063 | 26.92 | 7.473123 | 37.24 | 10.32 | 10.32 | 0 | 0 | 0 | 0 | 0 | 0 | 0.4465719 | 0.5953947 | 0.2232342 | 0.5953947 | 0 | 0.5953947 | 219.1667 | 31 | 8.75 | 225 | 194 | 225 | 0.2285714 | 0 | 0.752381 | 0.01904762 | 0 | 0.1444622 | 0.04135545 | 2.009951
265 | 996 | AB5 | Dy1Ga0.75Ni4.25 | 0.8 | 30.1 | 20 | 6 | Miletic, 2000 | 1213 |  |  |  | DyNi4.25Ga.75 | 0.1175748 | 7.38068 | 1.998866 | [7 empty] | 3 | 0.7383352 | 0.7126799 | 0.7084597 | 0.7083379 | 0.7083334 | 34.70833 | 38 | 10.43056 | 66 | 28 | 28 | 57.625 | 43 | 8.875 | 74 | 31 | 61 | 77.3732 | 103.8066 | 28.3756 | 162.5 | 58.6934 | 58.6934 | 1542.697 | 1425.09 | 309.9468 | 1728 | 302.91 | 1728 | 9.208333 | 10 | 2.069444 | 13 | 3 | 10 | 4.333333 | 2 | 0.5555556 | 6 | 4 | 4 | 135.0833 | 70 | 18.97222 | 192 | 122 | 124 | 1.7825 | 0.69 | 0.1875 | 1.91 | 1.22 | 1.91 | 2 | 0 | 0 | 2 | 2 | 2 | 0.125 | 1 | 0.21875 | 1 | 0 | 0 | 6.916667 | 10 | 2.305556 | 10 | 0 | 8 | 1.666667 | 10 | 2.777778 | 10 | 0 | 0 | 10.70833 | 3 | 1.003472 | 13 | 10 | 10 | 0 | 0 | 0 | 0 | 0 | 0 | 0.625 | 5 | 1.09375 | 5 | 0 | 0 | 1.416667 | 2 | 0.8263889 | 2 | 0 | 2 | 0.6666667 | 4 | 1.111111 | 4 | 0 | 0 | 2.708333 | 3 | 1.003472 | 5 | 2 | 2 | 14.87385 | 20.92 | 6.451293 | 31.24 | 10.32 | 10.32 | 0 | 0 | 0 | 0 | 0 | 0 | 0.4217379125 | 0.5953947 | 0.2460138 | 0.5953947 | 0 | 0.5953947 | 199.7083 | 161 | 35.82986 | 225 | 64 | 225 | 0.1867704 | 0.01167315 | 0.6459144 | 0.155642 | 0 | 0.1122144 | 0.03040996 | 1.992754
266 | 997 | AB5 | Dy1Al0.5Ni4.5 | 1 | 27.3 | 20 | 20 | Sorgic, 1996 | 635 |  |  |  | DyNi4.5Al.5 | 0.1180334 | 24.13282 | 3.183573 | [7 empty] | 3 | 0.7728015 | 0.7530738 | 0.7500838 | 0.7500029 | 0.75 | 33.08333 | 53 | 10.97222 | 66 | 13 | 28 | 57 | 42 | 8.666667 | 73 | 31 | 61 | 73.35184 | 135.5184614 | 29.71605 | 162.5 | 26.9815386 | 58.6934 | 1654.6225 | 794.53 | 120.1921 | 1728 | 933.47 | 1728 | 9.083333 | 10 | 2.027778 | 13 | 3 | 10 | 4.25 | 3 | 0.5833333 | 6 | 3 | 4 | 135.0833 | 71 | 18.97222 | 192 | 121 | 124 | 1.77 | 0.69 | 0.21 | 1.91 | 1.22 | 1.91 | 2 | 0 | 0 | 2 | 2 | 2 | 0.08333333 | 1 | 0.1527778 | 1 | 0 | 0 | 6 | 8 | 3 | 8 | 0 | 8 | 1.666667 | 10 | 2.777778 | 10 | 0 | 0 | 9.75 | 9 | 1.125 | 12 | 3 | 10 | 0 | 0 | 0 | 0 | 0 | 0 | 0.4166667 | 5 | 0.7638889 | 5 | 0 | 0 | 1.5 | 2 | 0.75 | 2 | 0 | 2 | 0.6666667 | 4 | 1.111111 | 4 | 0 | 0 | 2.583333 | 3 | 0.875 | 5 | 2 | 2 | 14.32 | 20.92 | 6 | 31.24 | 10.32 | 10.32 | 0 | 0 | 0 | 0 | 0 | 0 | 0.446546025 | 0.5953947 | 0.2232730125 | 0.5953947 | 0 | 0.5953947 | 219.8333 | 31 | 8.611111 | 225 | 194 | 225 | 0.2051282 | 0.008547009 | 0.6153846 | 0.1709402 | 0 | 0.1122144 | 0.03187111 | 3.178029
268 | 1000 | AB5 | Er1Al1.5Ni3.5 | 0.7 | 39.8 | 115 | 2.5 | Sorgic, 1996 | 591 |  |  |  | ErNi3.5Al1.5 | 0.1101559 | 0.06041389 | -2.806536 | [7 empty] | 3 | 0.6561673 | 0.6025356 | 0.5852299 | 0.5835673 | 0.5833457 | 30.91667 | 55 | 12.36111 | 68 | 13 | 28 | 59.66667 | 38 | 8.222222 | 73 | 35 | 61 | 68.8597 | 140.2774614 | 32.79977 | 167.259 | 26.9815386 | 58.6934 | 1536.3675 | 836.53 | 301.44875 | 1770 | 933.47 | 1728 | 9.583333 | 10 | 2.194444 | 13 | 3 | 10 | 4.083333 | 3 | 0.6388889 | 6 | 3 | 4 | 134.0833 | 68 | 18.30556 | 189 | 121 | 124 | 1.723333 | 0.67 | 0.2177778 | 1.91 | 1.24 | 1.91 | 2 | 0 | 0 | 2 | 2 | 2 | 0.25 | 1 | 0.375 | 1 | 0 | 0 | 4.666667 | 8 | 3.888889 | 8 | 0 | 8 | 2 | 12 | 3.333333 | 12 | 0 | 0 | 8.916667 | 11 | 2.958333 | 14 | 3 | 10 | 0 | 0 | 0 | 0 | 0 | 0 | 1.25 | 5 | 1.875 | 5 | 0 | 0 | 1.166667 | 2 | 0.9722222 | 2 | 0 | 2 | 0.3333333 | 2 | 0.5555556 | 2 | 0 | 0 | 2.75 | 3 | 1.125 | 5 | 2 | 2 | 15.2375 | 20.265 | 5.737083 | 30.585 | 10.32 | 10.32 | 0 | 0 | 0 | 0 | 0 | 0 | 0.347313575 | 0.5953947 | 0.289428 | 0.5953947 | 0 | 0.5953947 | 219.8333 | 31 | 8.611111 | 225 | 194 | 225 | 0.2242991 | 0.02803738 | 0.5233645 | 0.2242991 | 0 | 0.1061569 | 0.02993467 | -2.814618
269 | 1001 | AB5 | Er1Al0.5Ni4.5 | 0.8 | 25.4 | 0 | 25 | Sorgic, 1996 | 591 |  |  |  | ErNi4.5Al.5 | 0.1197514 | 63.86015 | 4.156695589 | [7 empty] | 3 | 0.7728015 | 0.7530738 | 0.7500838 | 0.7500029 | 0.75 | 33.41667 | 55 | 11.52778 | 68 | 13 | 28 | 57.66667 | 38 | 7.555556 | 73 | 35 | 61 | 74.14501155 | 140.2774614 | 31.03799615 | 167.259 | 26.9815386 | 58.6934 | 1668.789 | 836.53 | 122.5532 | 1770 | 933.47 | 1728 | 9.083333 | 10 | 2.027778 | 13 | 3 | 10 | 4.25 | 3 | 0.5833333 | 6 | 3 | 4 | 134.5833 | 68 | 18.13889 | 189 | 121 | 124 | 1.773333 | 0.67 | 0.205 | 1.91 | 1.24 | 1.91 | 2 | 0 | 0 | 2 | 2 | 2 | 0.08333333 | 1 | 0.1527778 | 1 | 0 | 0 | 6 | 8 | 3 | 8 | 0 | 8 | 2 | 12 | 3.333333 | 12 | 0 | 0 | 10.08333 | 11 | 1.305556 | 14 | 3 | 10 | 0 | 0 | 0 | 0 | 0 | 0 | 0.4166667 | 5 | 0.7638889 | 5 | 0 | 0 | 1.5 | 2 | 0.75 | 2 | 0 | 2 | 0.3333333 | 2 | 0.5555556 | 2 | 0 | 0 | 2.25 | 3 | 0.4583333 | 5 | 2 | 2 | 14.21083 | 20.265 | 5.83625 | 30.585 | 10.32 | 10.32 | 0 | 0 | 0 | 0 | 0 | 0 | 0.446546025 | 0.5953947 | 0.2232730125 | 0.5953947 | 0 | 0.5953947 | 219.8333 | 31 | 8.611111 | 225 | 194 | 225 | 0.1983471 | 0.008264463 | 0.5950413 | 0.1983471 | 0 | 0.1061569 | 0.03025493 | 4.151538
272 | 1005 | AB5 | Gd1Al0.5Ni4.5 | 0.9 | 32.7 | 20 | 7 | Sorgic, 1996 | 635 |  |  |  | GdNi4.5Al.5 | 0.1277256 | 8.766224 | 2.170906 | [7 empty] | 3 | 0.7728015 | 0.7530738 | 0.7500838 | 0.7500029 | 0.75 | 32.75 | 51 | 10.41667 | 64 | 13 | 28 | 56.33333 | 46 | 9.777778 | 73 | 27 | 61 | 72.47684 | 130.2684614 | 28.25772 | 157.25 | 26.9815386 | 58.6934 | 1638.1225 | 794.53 | 134.81625 | 1728 | 933.47 | 1728 | 9.083333 | 10 | 2.027778 | 13 | 3 | 10 | 4.25 | 3 | 0.5833333 | 6 | 3 | 4 | 135.75 | 75 | 20.08333 | 196 | 121 | 124 | 1.766667 | 0.71 | 0.215 | 1.91 | 1.2 | 1.91 | 2 | 0 | 0 | 2 | 2 | 2 | 0.08333333 | 1 | 0.1527778 | 1 | 0 | 0 | 6.166667 | 8 | 2.75 | 8 | 0 | 8 | 1.166667 | 7 | 1.944444 | 7 | 0 | 0 | 9.416667 | 7 | 1.069444 | 10 | 3 | 10 | 0 | 0 | 0 | 0 | 0 | 0 | 0.4166667 | 5 | 0.7638889 | 5 | 0 | 0 | 3 | 9 | 2 | 9 | 0 | 2 | 1.166667 | 7 | 1.944444 | 7 | 0 | 0 | 4.583333 | 14 | 3.875 | 16 | 2 | 2 | 14.455 | 21.73 | 6.2025 | 32.05 | 10.32 | 10.32 | 0 | 0 | 0 | 0 | 0 | 0 | 0.446546025 | 0.5953947 | 0.2232730125 | 0.5953947 | 0 | 0.5953947 | 219.8333 | 31 | 8.611111 | 225 | 194 | 225 | 0.2123894 | 0.008849558 | 0.6548673 | 0.1238938 | 0 | 0.1184072 | 0.03352607 | 2.164266
274 | 1010 | AB5 | Ho1Al0.5Ni4.5 | 0.9 | 24.1 | 0 | 22 | Sorgic, 1996 | 635 |  |  |  | HoNi4.5Al.5 | 0.1139293 | 53.56327 | 3.980864 | [7 empty] | 3 | 0.7728015 | 0.7530738 | 0.7500838 | 0.7500029 | 0.75 | 33.25 | 54 | 11.25 | 67 | 13 | 28 | 57.33333 | 40 | 8.111111 | 73 | 33 | 61 | 73.7569 | 137.9487814 | 30.39114 | 164.93032 | 26.9815386 | 58.6934 | 1664.956 | 813.53 | 121.9143 | 1747 | 933.47 | 1728 | 9.083333 | 10 | 2.027778 | 13 | 3 | 10 | 4.25 | 3 | 0.5833333 | 6 | 3 | 4 | 135.0833 | 71 | 18.97222 | 192 | 121 | 124 | 1.771667 | 0.68 | 0.2075 | 1.91 | 1.23 | 1.91 | 2 | 0 | 0 | 2 | 2 | 2 | 0.08333333 | 1 | 0.1527778 | 1 | 0 | 0 | 6 | 8 | 3 | 8 | 0 | 8 | 1.833333 | 11 | 3.055556 | 11 | 0 | 0 | 9.916667 | 10 | 1.152778 | 13 | 3 | 10 | 0 | 0 | 0 | 0 | 0 | 0 | 0.4166667 | 5 | 0.7638889 | 5 | 0 | 0 | 1.5 | 2 | 0.75 | 2 | 0 | 2 | 0.5 | 3 | 0.8333333 | 3 | 0 | 0 | 2.416667 | 3 | 0.625 | 5 | 2 | 2 | 14.23556 | 20.41333 | 5.873333 | 30.73333 | 10.32 | 10.32 | 0 | 0 | 0 | 0 | 0 | 0 | 0.446546025 | 0.5953947 | 0.2232730125 | 0.5953947 | 0 | 0.5953947 | 219.8333 | 31 | 8.611111 | 225 | 194 | 225 | 0.2016807 | 0.008403361 | 0.605042 | 0.1848739 | 0 | 0.1091685 | 0.03105812 | 3.97597
277 | 1013 | AB5 | La1Al0.75Ni4.25 | 1.13 | 44.1 | 40 | 0.054 | Diaz, 1979 | 270 |  |  |  | LaNi4.25Al.75 | 0.11656 | 0.02303046 | -3.770937 | [7 empty] | 3 | 0.7383352 | 0.7126799 | 0.7084597 | 0.7083379 | 0.7083334 | 30.95833 | 44 | 8.680556 | 57 | 13 | 28 | 54.5 | 60 | 13.83333 | 73 | 13 | 61 | 68.0981 | 111.9239314 | 23.60246 | 138.90547 | 26.9815386 | 58.6934 | 1539.517 | 794.53 | 267.0175 | 1728 | 933.47 | 1728 | 9.208333 | 10 | 2.069444 | 13 | 3 | 10 | 4.208333 | 3 | 0.5972222 | 6 | 3 | 4 | 137.4583 | 86 | 23.18056 | 207 | 121 | 124 | 1.7375 | 0.81 | 0.244375 | 1.91 | 1.1 | 1.91 | 2 | 0 | 0 | 2 | 2 | 2 | 0.125 | 1 | 0.21875 | 1 | 0 | 0 | 5.833333 | 8 | 3.069444 | 8 | 0 | 8 | 0 | 0 | 0 | 0 | 0 | 0 | 7.958333 | 7 | 2.892361 | 10 | 3 | 10 | 0 | 0 | 0 | 0 | 0 | 0 | 0.625 | 5 | 1.09375 | 5 | 0 | 0 | 2.916667 | 9 | 2.027778 | 9 | 0 | 2 | 0 | 0 | 0 | 0 | 0 | 0 | 3.541667 | 7 | 2.184028 | 9 | 2 | 2 | 15.51958 | 26.5775 | 7.366076 | 36.8975 | 10.32 | 10.32 | 0 | 0 | 0 | 0 | 0 | 0 | 0.4217379125 | 0.5953947 | 0.2460138 | 0.5953947 | 0 | 0.5953947 | 219.8333 | 31 | 8.611111 | 225 | 194 | 225 | 0.2513089 | 0.01570681 | 0.7329843 | 0 | 0 | 0.1512792 | 0.04228175 | -3.779892
278 | 1015 | AB5 | La1Co0.5Ni4.25Sn0.25 | 1.4 | 42.5 | 25 | 0.5 | Zhang, 1996 | 679 |  |  |  | LaNi4.25Co.5Sn.25 | 0.1367828 | 0.5 | -0.6931472 | [7 empty] | 4 | 0.7336174 | 0.7118244 | 0.7084388 | 0.7083374 | 0.7083334 | 33.66667 | 30 | 9.138889 | 57 | 27 | 28 | 53.54167 | 67 | 13.51389 | 80 | 13 | 61 | 74.58275 | 80.21207 | 25.11818 | 138.90547 | 58.6934 | 58.6934 | 1591.212 | 1262.92 | 223.2482 | 1768 | 505.08 | 1728 | 8.916667 | 11 | 1.972222 | 14 | 3 | 10 | 4.375 | 2 | 0.59375 | 6 | 4 | 4 | 138.625 | 83 | 22.82292 | 207 | 124 | 124 | 1.774583 | 0.86 | 0.2248611 | 1.96 | 1.1 | 1.91 | 2 | 0 | 0 | 2 | 2 | 2 | 0.08333333 | 2 | 0.1597222 | 2 | 0 | 0 | 6.833333 | 9 | 1.944444 | 10 | 1 | 8 | 0 | 0 | 0 | 0 | 0 | 0 | 8.916667 | 11 | 1.972222 | 14 | 3 | 10 | 0 | 0 | 0 | 0 | 0 | 0 | 0.1666667 | 4 | 0.3194444 | 4 | 0 | 0 | 3.166667 | 9 | 1.944444 | 9 | 0 | 2 | 0 | 0 | 0 | 0 | 0 | 0 | 3.333333 | 7 | 1.944444 | 9 | 2 | 2 | 15.70021 | 26.6525 | 8.531163 | 36.8975 | 10.245 | 10.32 | 0 | 0 | 0 | 0 | 0 | 0 | 0.5507772 | 1.5484712 | 0.2294905 | 1.5484712 | 0 | 0.5953947 | 213.75 | 84 | 15.9375 | 225 | 141 | 225 | 0.2242991 | 0.009345794 | 0.7663551 | 0 | 0 | 0.1688126 | 0.04205724 | -0.7017772
279 | 1020 | AB5 | La1Ni4.4B0.6 | 0.62 | 33.5 | 25 | 0.3 | Mendelsohn, 1980 | 380 |  |  |  | LaNi4.4B.6 | 0.1023495 | 0.3 | -1.203973 | [7 empty] | 3 | 0.7586538 | 0.7368063 | 0.7334292 | 0.7333367 | 0.7333334 | 30.53333 | 52 | 8.822222 | 57 | 5 | 28 | 54.1 | 59 | 13.7 | 72 | 13 | 61 | 67.27384 | 128.09447 | 23.87721 | 138.90547 | 10.811 | 58.6934 | 1700.833 | 1155 | 169.2778 | 2348 | 1193 | 1728 | 9.133333 | 10 | 2.044444 | 13 | 3 | 10 | 4.133333 | 4 | 0.6222222 | 6 | 2 | 4 | 133.8333 | 123 | 24.38889 | 207 | 84 | 124 | 1.788 | 0.94 | 0.2293333 | 2.04 | 1.1 | 1.91 | 2 | 0 | 0 | 2 | 2 | 2 | 0.1 | 1 | 0.18 | 1 | 0 | 0 | 6.033333 | 8 | 2.884444 | 8 | 0 | 8 | 0 | 0 | 0 | 0 | 0 | 0 | 8.133333 | 7 | 2.737778 | 10 | 3 | 10 | 0 | 0 | 0 | 0 | 0 | 0 | 0.5 | 5 | 0.9 | 5 | 0 | 0 | 2.966667 | 9 | 2.011111 | 9 | 0 | 2 | 0 | 0 | 0 | 0 | 0 | 0 | 3.466667 | 7 | 2.151111 | 9 | 2 | 2 | 14.43483 | 29.725 | 7.487556 | 36.8975 | 7.1725 | 10.32 | 0.1524 | 1.524 | 0.27432 | 1.524 | 0 | 0 | 0.43662278 | 0.5953947 | 0.2328655 | 0.5953947 | 0 | 0.5953947 | 213.9333 | 59 | 16.23111 | 225 | 166 | 225 | 0.2459016 | 0.01229508 | 0.7418033 | 0 | 0 | 0.1982031 | 0.04420449 | -1.210775
280 | 1021 | AB5 | La1Zn0.6Ni4.4 | 1.4 | 34.8 | 20 | 0.3 | Rozdzynska-Kielbik, 2000 | 1198 |  |  |  | LaNi4.4Zn.6 | 0.1087005 | 0.3811632 | -0.9645276 | [7 empty] | 3 | 0.7586538 | 0.7368063 | 0.7334292 | 0.7333367 | 0.7333334 | 33.03333 | 29 | 7.988889 | 57 | 28 | 28 | 53.8 | 56 | 13.6 | 69 | 13 | 61 | 72.73074 | 80.21207 | 22.05824 | 138.90547 | 58.6934 | 58.6934 | 1535.301 | 1035.32 | 282.6247 | 1728 | 692.68 | 1728 | 9.033333 | 9 | 2.011111 | 12 | 3 | 10 | 4.333333 | 2 | 0.5555556 | 6 | 4 | 4 | 137.6333 | 85 | 23.12222 | 207 | 122 | 124 | 1.749 | 0.81 | 0.2361333 | 1.91 | 1.1 | 1.91 | 2 | 0 | 0 | 2 | 2 | 2 | 0 | 0 | 0 | 0 | 0 | 0 | 7.033333 | 9 | 2.011111 | 10 | 1 | 8 | 0 | 0 | 0 | 0 | 0 | 0 | 9.033333 | 9 | 2.011111 | 12 | 3 | 10 | 0 | 0 | 0 | 0 | 0 | 0 | 0 | 0 | 0 | 0 | 0 | 0 | 2.966667 | 9 | 2.011111 | 9 | 0 | 2 | 0 | 0 | 0 | 0 | 0 | 0 | 2.966667 | 9 | 2.011111 | 9 | 0 | 2 | 15.11358 | 26.5775 | 7.261306 | 36.8975 | 10.32 | 10.32 | 0 | 0 | 0 | 0 | 0 | 0 | 0.43662278 | 0.5953947 | 0.2328655 | 0.5953947 | 0 | 0.5953947 | 216.7333 | 31 | 12.12444 | 225 | 194 | 225 | 0.2214022 | 0 | 0.7785978 | 0 | 0 | 0.1512792 | 0.04186507 | -0.971594
282 | 1028 | AB5 | La1Al0.5Ni4.5 | 1.4 | 44.4 | 25 | 0.3 | Oh, 1998 | 1187 |  |  |  | LaNi4.5Al.5 | 0.1389083 | 0.3 | -1.203973 | [7 empty] | 3 | 0.7728015 | 0.7530738 | 0.7500838 | 0.7500029 | 0.75 | 31.58333 | 44 | 8.472222 | 57 | 13 | 28 | 54 | 60 | 13.66667 | 73 | 13 | 61 | 69.41942 | 111.9239314 | 23.16202 | 138.90547 | 26.9815386 | 58.6934 | 1572.6225 | 794.53 | 233.06625 | 1728 | 933.47 | 1728 | 9.083333 | 10 | 2.027778 | 13 | 3 | 10 | 4.25 | 3 | 0.5833333 | 6 | 3 | 4 | 137.5833 | 86 | 23.13889 | 207 | 121 | 124 | 1.75 | 0.81 | 0.24 | 1.91 | 1.1 | 1.91 | 2 | 0 | 0 | 2 | 2 | 2 | 0.08333333 | 1 | 0.1527778 | 1 | 0 | 0 | 6.166667 | 8 | 2.75 | 8 | 0 | 8 | 0 | 0 | 0 | 0 | 0 | 0 | 8.25 | 7 | 2.625 | 10 | 3 | 10 | 0 | 0 | 0 | 0 | 0 | 0 | 0.4166667 | 5 | 0.7638889 | 5 | 0 | 0 | 3 | 9 | 2 | 9 | 0 | 2 | 0 | 0 | 0 | 0 | 0 | 0 | 3.416667 | 7 | 2.125 | 9 | 2 | 2 | 15.26292 | 26.5775 | 7.414375 | 36.8975 | 10.32 | 10.32 | 0 | 0 | 0 | 0 | 0 | 0 | 0.446546025 | 0.5953947 | 0.2232730125 | 0.5953947 | 0 | 0.5953947 | 219.8333 | 31 | 8.611111 | 225 | 194 | 225 | 0.2424242 | 0.01010101 | 0.7474747 | 0 | 0 | 0.1512792 | 0.04234967 | -1.212989
283 | 1035 | AB5 | La1Mn0.3Al0.3Ni4.5 | 1.3 | 39.3 | 35 | 0.2 | Filatova, 2000 | 1524 |  |  |  | LaNi4.5Mn0.3Al0.3 | 0.1141542 | 0.119561 | -2.123928 | [7 empty] | 4 | 0.7588942 | 0.7405383 | 0.7377852 | 0.7377077 | 0.7377049 | 31.86885 | 44 | 8.239721 | 57 | 13 | 28 | 53.27869 | 60 | 13.3319 | 73 | 13 | 61 | 70.09863 | 111.9239314 | 22.55962 | 138.90547 | 26.9815386 | 58.6934 | 1590.941 | 794.53 | 202.218 | 1728 | 933.47 | 1728 | 8.852459 | 10 | 2.101048 | 13 | 3 | 10 | 4.278689 | 3 | 0.5643644 | 6 | 3 | 4 | 138.1967 | 86 | 22.63746 | 207 | 121 | 124 | 1.744754 | 0.81 | 0.2438054 | 1.91 | 1.1 | 1.91 | 2 | 0 | 0 | 2 | 2 | 2 | 0.04918033 | 1 | 0.09352325 | 1 | 0 | 0 | 6.311475 | 8 | 2.491266 | 8 | 0 | 8 | 0 | 0 | 0 | 0 | 0 | 0 | 8.360656 | 7 | 2.418705 | 10 | 3 | 10 | 0 | 0 | 0 | 0 | 0 | 0 | 0.2459016 | 5 | 0.4676162 | 5 | 0 | 0 | 3.196721 | 9 | 2.080086 | 9 | 0 | 2 | 0 | 0 | 0 | 0 | 0 | 0 | 3.442623 | 7 | 2.12846 | 9 | 2 | 2 | 14.98816 | 26.5775 | 7.330129 | 36.8975 | 10.32 | 10.32 | 0 | 0 | 0 | 0 | 0 | 0 | 0.4392409 | 0.5953947 | 0.2303909 | 0.5953947 | 0 | 0.5953947 | 219.5246 | 31 | 8.617038 | 225 | 194 | 225 | 0.2392157 | 0.005882353 | 0.754902 | 0 | 0 | 0.1512792 | 0.04233316 | -2.131908
284 | 1037 | AB5 | La1Si0.5Ni4.5 | 1 | 36.5 | 25 | 0.5 | Meli, 1992 | 674 |  |  |  | LaNi4.5Si.5 | 0.1166587 | 0.5 | -0.6931472 | [7 empty] | 3 | 0.7728015 | 0.7530738 | 0.7500838 | 0.7500029 | 0.75 | 31.66667 | 43 | 8.444444 | 57 | 14 | 28 | 54.41667 | 65 | 13.80556 | 78 | 13 | 61 | 69.51142 | 110.81997 | 23.13135 | 138.90547 | 28.0855 | 58.6934 | 1635.417 | 535 | 147.4722 | 1728 | 1193 | 1728 | 9.166667 | 11 | 2.055556 | 14 | 3 | 10 | 4.25 | 3 | 0.5833333 | 6 | 3 | 4 | 136.75 | 96 | 23.41667 | 207 | 111 | 124 | 1.774167 | 0.81 | 0.2247222 | 1.91 | 1.1 | 1.91 | 2 | 0 | 0 | 2 | 2 | 2 | 0.1666667 | 2 | 0.3055556 | 2 | 0 | 0 | 6.166667 | 8 | 2.75 | 8 | 0 | 8 | 0 | 0 | 0 | 0 | 0 | 0 | 8.333333 | 7 | 2.5 | 10 | 3 | 10 | 0 | 0 | 0 | 0 | 0 | 0 | 0.3333333 | 4 | 0.6111111 | 4 | 0 | 0 | 3 | 9 | 2 | 9 | 0 | 2 | 0 | 0 | 0 | 0 | 0 | 0 | 3.333333 | 7 | 2 | 9 | 2 | 2 | 15.59292 | 26.5775 | 7.909375 | 36.8975 | 10.32 | 10.32 | 0.06441667 | 0.773 | 0.1180972 | 0.773 | 0 | 0 | 0.446546025 | 0.5953947 | 0.2232730125 | 0.5953947 | 0 | 0.5953947 | 220 | 33 | 8.666667 | 227 | 194 | 225 | 0.24 | 0.02 | 0.74 | 0 | 0 | 0.1512792 | 0.04193004 | -0.7005588
285 | 1039 | AB5 | La1Mn0.2Al0.15Ni4.65 | 1.5 | 38.8 | 20 | 0.6 | Verbetsky, 1989 | 1529 |  |  |  | LaNi4.65Mn0.2Al0.15 | 0.1281084 | 0.7835989 | -0.2438579 | [7 empty] | 4 | 0.7938129 | 0.7775899 | 0.7750713 | 0.7750024 | 0.775 | 32.35833 | 44 | 8.213889 | 57 | 13 | 28 | 53 | 60 | 13.4 | 73 | 13 | 61 | 71.1441 | 111.9239314 | 22.58712 | 138.90547 | 26.9815386 | 58.6934 | 1612.003 | 794.53 | 179.7947 | 1728 | 933.47 | 1728 | 8.808333 | 10 | 2.056667 | 13 | 3 | 10 | 4.308333 | 3 | 0.5638889 | 6 | 3 | 4 | 138.2583 | 86 | 22.96333 | 207 | 121 | 124 | 1.7555 | 0.81 | 0.239475 | 1.91 | 1.1 | 1.91 | 2 | 0 | 0 | 2 | 2 | 2 | 0.025 | 1 | 0.04875 | 1 | 0 | 0 | 6.533333 | 8 | 2.273333 | 8 | 0 | 8 | 0 | 0 | 0 | 0 | 0 | 0 | 8.558333 | 7 | 2.234583 | 10 | 3 | 10 | 0 | 0 | 0 | 0 | 0 | 0 | 0.125 | 5 | 0.24375 | 5 | 0 | 0 | 3.216667 | 9 | 2.046667 | 9 | 0 | 2 | 0 | 0 | 0 | 0 | 0 | 0 | 3.341667 | 7 | 2.079583 | 9 | 2 | 2 | 14.90917 | 26.5775 | 7.407985 | 36.8975 | 10.32 | 10.32 | 0 | 0 | 0 | 0 | 0 | 0 | 0.4614412 | 0.5953947 | 0.2076279 | 0.5953947 | 0 | 0.5953947 | 219.5667 | 31 | 8.693333 | 225 | 194 | 225 | 0.2336904 | 0.00292113 | 0.7633885 | 0 | 0 | 0.1512792 | 0.0426644 | -0.2517366
286 | 1041 | AB5 | La1Al0.4Ni4.6 | 1.38 | 36.4 | 48 | 0.64 | Mendelsoh, 1979 | 265 |  |  |  | LaNi4.6Al.4 | 0.1096322 | 0.2235926 | -1.49793 | [7 empty] | 3 | 0.7874008 | 0.7694501 | 0.7667419 | 0.7666692 | 0.7666667 | 31.83333 | 44 | 8.388889 | 57 | 13 | 28 | 53.8 | 60 | 13.6 | 73 | 13 | 61 | 69.94795424 | 111.9239314 | 22.98584 | 138.90547 | 26.9815386 | 58.6934 | 1585.865 | 794.53 | 217.9408 | 1728 | 933.47 | 1728 | 9.033333 | 10 | 2.011111 | 13 | 3 | 10 | 4.266667 | 3 | 0.5777778 | 6 | 3 | 4 | 137.6333 | 86 | 23.12222 | 207 | 121 | 124 | 1.755 | 0.81 | 0.2376667 | 1.91 | 1.1 | 1.91 | 2 | 0 | 0 | 2 | 2 | 2 | 0.06666667 | 1 | 0.1244444 | 1 | 0 | 0 | 6.3 | 8 | 2.606667 | 8 | 0 | 8 | 0 | 0 | 0 | 0 | 0 | 0 | 8.366667 | 7 | 2.504444 | 10 | 3 | 10 | 0 | 0 | 0 | 0 | 0 | 0 | 0.3333333 | 5 | 0.6222222 | 5 | 0 | 0 | 3.033333 | 9 | 1.988889 | 9 | 0 | 2 | 0 | 0 | 0 | 0 | 0 | 0 | 3.366667 | 7 | 2.095556 | 9 | 2 | 2 | 15.16025 | 26.5775 | 7.421717 | 36.8975 | 10.32 | 10.32 | 0 | 0 | 0 | 0 | 0 | 0 | 0.45646927 | 0.5953947 | 0.213019 | 0.5953947 | 0 | 0.5953947 | 219.8333 | 31 | 8.611111 | 225 | 194 | 225 | 0.2390438 | 0.007968127 | 0.752988 | 0 | 0 | 0.1512792 | 0.04233358 | -1.505321
287 | 1042 | AB5 | La1Mn0.1Cu0.3Ni4.6 | 1.4 | 32 | 35 | 1 | Ganich, 1999 | 1521 |  |  |  | LaNi4.6Cu0.3Mn0.1 | 0.1038455 | 0.6577545 | -0.4189234 | [7 empty] | 4 | 0.7863417 | 0.7693562 | 0.7667413 | 0.7666692 | 0.7666667 | 32.83333 | 32 | 8.055556 | 57 | 25 | 28 | 53 | 51 | 13.36667 | 64 | 13 | 61 | 72.24212 | 83.967425 | 22.22112 | 138.90547 | 54.938045 | 58.6934 | 1616.8385 | 535 | 170.4476 | 1728 | 1193 | 1728 | 8.833333 | 8 | 2.005556 | 11 | 3 | 10 | 4.333333 | 2 | 0.5555556 | 6 | 4 | 4 | 138.4833 | 83 | 22.85611 | 207 | 124 | 124 | 1.7685 | 0.81 | 0.2301167 | 1.91 | 1.1 | 1.91 | 1.95 | 1 | 0.095 | 2 | 1 | 2 | 0 | 0 | 0 | 0 | 0 | 0 | 6.883333 | 9 | 2.023889 | 10 | 1 | 8 | 0 | 0 | 0 | 0 | 0 | 0 | 8.833333 | 8 | 2.005556 | 11 | 3 | 10 | 0.05 | 1 | 0.095 | 1 | 0 | 0 | 0 | 0 | 0 | 0 | 0 | 0 | 3.116667 | 9 | 2.023889 | 9 | 0 | 2 | 0 | 0 | 0 | 0 | 0 | 0 | 3.166667 | 8 | 2.005556 | 9 | 1 | 2 | 14.78988 | 26.5775 | 7.369208 | 36.8975 | 10.32 | 10.32 | 0 | 0 | 0 | 0 | 0 | 0 | 0.4564744 | 0.5953947 | 0.2130111 | 0.5953947 | 0 | 0.5953947 | 219.7 | 31 | 8.656667 | 225 | 194 | 225 | 0.2207547 | 0 | 0.7792453 | 0 | 0 | 0.1512792 | 0.04226567 | -0.4254213
288 | 1043 | AB5 | La1Ga0.4Ni4.6 |  | 35 | 20 | 0.3 | Mendlesohn, 1978 | 116 |  |  |  | LaNi4.6Ga.4 | 0.1093828 | 0.3816881 | -0.9631514 | [7 empty] | 3 | 0.7874008 | 0.7694501 | 0.7667419 | 0.7666692 | 0.7666667 | 33.03333 | 29 | 7.988889 | 57 | 28 | 28 | 53.86667 | 61 | 13.62222 | 74 | 13 | 61 | 72.797385 | 80.21207 | 22.03603 | 138.90547 | 58.6934 | 58.6934 | 1543.827 | 1425.09 | 282.3981 | 1728 | 302.91 | 1728 | 9.033333 | 10 | 2.011111 | 13 | 3 | 10 | 4.333333 | 2 | 0.5555556 | 6 | 4 | 4 | 137.7 | 85 | 23.1 | 207 | 122 | 124 | 1.768333 | 0.81 | 0.2227778 | 1.91 | 1.1 | 1.91 | 2 | 0 | 0 | 2 | 2 | 2 | 0.06666667 | 1 | 0.1244444 | 1 | 0 | 0 | 6.966667 | 9 | 1.988889 | 10 | 1 | 8 | 0 | 0 | 0 | 0 | 0 | 0 | 9.033333 | 10 | 2.011111 | 13 | 3 | 10 | 0 | 0 | 0 | 0 | 0 | 0 | 0.3333333 | 5 | 0.6222222 | 5 | 0 | 0 | 3.033333 | 9 | 1.988889 | 9 | 0 | 2 | 0 | 0 | 0 | 0 | 0 | 0 | 3.366667 | 7 | 2.095556 | 9 | 2 | 2 | 15.31875 | 26.5775 | 7.66475 | 36.8975 | 10.32 | 10.32 | 0 | 0 | 0 | 0 | 0 | 0 | 0.45646927 | 0.5953947 | 0.213019 | 0.5953947 | 0 | 0.5953947 | 209.1 | 161 | 24.38 | 225 | 64 | 225 | 0.2214022 | 0.007380074 | 0.7712177 | 0 | 0 | 0.1512792 | 0.04154675 | -0.9702585
289 | 1044 | AB5 | La1Ni4.6Ge0.4 | 1.2 | 34.3 | 30 | 0.78 | Mendlesohn, 1979 | 486 |  |  |  | LaNi4.6Ge.4 | 0.1110796 | 0.6208404 | -0.4766812 | [7 empty] | 3 | 0.7874008 | 0.7694501 | 0.7667419 | 0.7666692 | 0.7666667 | 33.1 | 29 | 7.966667 | 57 | 28 | 28 | 54.2 | 66 | 13.73333 | 79 | 13 | 61 | 72.99185 | 80.21207 | 21.97121 | 138.90547 | 58.6934 | 58.6934 | 1604.393 | 535 | 189.5302 | 1728 | 1193 | 1728 | 9.1 | 11 | 2.033333 | 14 | 3 | 10 | 4.333333 | 2 | 0.5555556 | 6 | 4 | 4 | 137.5667 | 87 | 23.14444 | 207 | 120 | 124 | 1.781667 | 0.91 | 0.2272222 | 2.01 | 1.1 | 1.91 | 2 | 0 | 2.220446e-16 | 2 | 2 | 2 | 0.1333333 | 2 | 0.2488889 | 2 | 0 | 0 | 6.966667 | 9 | 1.988889 | 10 | 1 | 8 | 0 | 0 | 0 | 0 | 0 | 0 | 9.1 | 11 | 2.033333 | 14 | 3 | 10 | 0 | 0 | 0 | 0 | 0 | 0 | 0.2666667 | 4 | 0.4977778 | 4 | 0 | 0 | 3.033333 | 9 | 1.988889 | 9 | 0 | 2 | 0 | 0 | 0 | 0 | 0 | 0 | 3.3 | 7 | 1.993333 | 9 | 2 | 2 | 15.59525 | 26.5775 | 8.088717 | 36.8975 | 10.32 | 10.32 | 0.02553333 | 0.383 | 0.04766222 | 0.383 | 0 | 0 | 0.45646927 | 0.5953947 | 0.213019 | 0.5953947 | 0 | 0.5953947 | 219.8333 | 31 | 8.611111 | 225 | 194 | 225 | 0.2197802 | 0.01465201 | 0.7655678 | 0 | 0 | 0.1870007 | 0.04307105 | -0.4836461
291 | 1046 | AB5 | La1In0.4Ni4.6 | 1.2 | 39.8 | 20 | 0.05 | Mendlesohn, 1978 | 116 |  |  |  | LaNi4.6In.4 | 0.1108597 | 0.06575076 | -2.721884 | [7 empty] | 3 | 0.7874008 | 0.7694501 | 0.7667419 | 0.7666692 | 0.7666667 | 34.23333 | 29 | 9.557778 | 57 | 28 | 28 | 53.93333 | 62 | 13.64444 | 75 | 13 | 61 | 75.80372 | 80.21207 | 26.23582 | 138.90547 | 58.6934 | 58.6934 | 1552.283 | 1298.25 | 269.4322 | 1728 | 429.75 | 1728 | 9.033333 | 10 | 2.011111 | 13 | 3 | 10 | 4.4 | 2 | 0.6133333 | 6 | 4 | 4 | 139.0333 | 83 | 23.05111 | 207 | 124 | 124 | 1.766333 | 0.81 | 0.2221111 | 1.91 | 1.1 | 1.91 | 2 | 0 | 0 | 2 | 2 | 2 | 0.06666667 | 1 | 0.1244444 | 1 | 0 | 0 | 6.966667 | 9 | 1.988889 | 10 | 1 | 8 | 0 | 0 | 0 | 0 | 0 | 0 | 9.033333 | 10 | 2.011111 | 13 | 3 | 10 | 0 | 0 | 0 | 0 | 0 | 0 | 0.3333333 | 5 | 0.6222222 | 5 | 0 | 0 | 3.033333 | 9 | 1.988889 | 9 | 0 | 2 | 0 | 0 | 0 | 0 | 0 | 0 | 3.366667 | 7 | 2.095556 | 9 | 2 | 2 | 15.67892 | 26.5775 | 8.217006 | 36.8975 | 10.32 | 10.32 | 0 | 0 | 0 | 0 | 0 | 0 | 0.45646927 | 0.5953947 | 0.213019 | 0.5953947 | 0 | 0.5953947 | 214.1 | 86 | 16.71333 | 225 | 139 | 225 | 0.2214022 | 0.007380074 | 0.7712177 | 0 | 0 | 0.1512792 | 0.04151718 | -2.729966
292 | 1048 | AB5 | La1Mn0.4Ni4.6 | 1.49 | 39.4 | 25 | 0.15 | Lundin, 1978 | 272 |  |  |  | LaNi4.6Mn.4 | 0.1163753 | 0.15 | -1.89712 | [7 empty] | 3 | 0.7874008 | 0.7694501 | 0.7667419 | 0.7666692 | 0.7666667 | 32.63333 | 32 | 8.122222 | 57 | 25 | 28 | 52.4 | 48 | 13.18667 | 61 | 13 | 61 | 71.81172 | 83.967425 | 22.36458 | 138.90547 | 54.938045 | 58.6934 | 1624.9 | 535 | 158.0867 | 1728 | 1193 | 1728 | 8.633333 | 7 | 2.095556 | 10 | 3 | 10 | 4.333333 | 2 | 0.5555556 | 6 | 4 | 4 | 138.8333 | 83 | 22.74444 | 207 | 124 | 124 | 1.751 | 0.81 | 0.2438 | 1.91 | 1.1 | 1.91 | 2 | 0 | 0 | 2 | 2 | 2 | 0 | 0 | 0 | 0 | 0 | 0 | 6.633333 | 7 | 2.095556 | 8 | 1 | 8 | 0 | 0 | 0 | 0 | 0 | 0 | 8.633333 | 7 | 2.095556 | 10 | 3 | 10 | 0 | 0 | 0 | 0 | 0 | 0 | 0 | 0 | 0 | 0 | 0 | 0 | 3.366667 | 7 | 2.095556 | 9 | 2 | 2 | 0 | 0 | 0 | 0 | 0 | 0 | 3.366667 | 7 | 2.095556 | 9 | 2 | 2 | 14.76076 | 26.5775 | 7.378915 | 36.8975 | 10.32 | 10.32 | 0 | 0 | 0 | 0 | 0 | 0 | 0.4564899 | 0.5953947 | 0.2129873 | 0.5953947 | 0 | 0.5953947 | 219.3 | 31 | 8.74 | 225 | 194 | 225 | 0.2316602 | 0 | 0.7683398 | 0 | 0 | 0.1512792 | 0.04301616 | -1.905121
293 | 1050 | AB5 | La1Si0.4Ni4.6 | 1 | 35.6 | 30 | 0.67 | Mendlesohn, 1979 | 486 |  |  |  | LaNi4.6Si.4 | 0.114104 | 0.5286931 | -0.6373471 | [7 empty] | 3 | 0.7874008 | 0.7694501 | 0.7667419 | 0.7666692 | 0.7666667 | 31.9 | 43 | 8.366667 | 57 | 14 | 28 | 54.13333 | 65 | 13.71111 | 78 | 13 | 61 | 70.02155 | 110.81997 | 22.96131 | 138.90547 | 28.0855 | 58.6934 | 1636.1 | 535 | 147.7 | 1728 | 1193 | 1728 | 9.1 | 11 | 2.033333 | 14 | 3 | 10 | 4.266667 | 3 | 0.5777778 | 6 | 3 | 4 | 136.9667 | 96 | 23.34444 | 207 | 111 | 124 | 1.774333 | 0.81 | 0.2247778 | 1.91 | 1.1 | 1.91 | 2 | 0 | 0 | 2 | 2 | 2 | 0.1333333 | 2 | 0.2488889 | 2 | 0 | 0 | 6.3 | 8 | 2.606667 | 8 | 0 | 8 | 0 | 0 | 0 | 0 | 0 | 0 | 8.433333 | 7 | 2.402222 | 10 | 3 | 10 | 0 | 0 | 0 | 0 | 0 | 0 | 0.2666667 | 4 | 0.4977778 | 4 | 0 | 0 | 3.033333 | 9 | 1.988889 | 9 | 0 | 2 | 0 | 0 | 0 | 0 | 0 | 0 | 3.3 | 7 | 1.993333 | 9 | 2 | 2 | 15.42425 | 26.5775 | 7.826517 | 36.8975 | 10.32 | 10.32 | 0.05153333 | 0.773 | 0.09619556 | 0.773 | 0 | 0 | 0.45646927 | 0.5953947 | 0.213019 | 0.5953947 | 0 | 0.5953947 | 219.9667 | 33 | 8.655556 | 227 | 194 | 225 | 0.2371542 | 0.01581028 | 0.7470356 | 0 | 0 | 0.1512792 | 0.04194849 | -0.644576
295 | 1053 | AB5 | La1Ni4.6Sn0.4 | 1.26 | 38.5 | 20 | 0.08 | Mendlesoh, 1978 | 116 |  |  |  | LaNi4.6Sn.4 | 0.1103328 | 0.1042644 | -2.260825 | [7 empty] | 3 | 0.7874008 | 0.7694501 | 0.7667419 | 0.7666692 | 0.7666667 | 34.3 | 29 | 9.66 | 57 | 28 | 28 | 54.26667 | 67 | 13.75556 | 80 | 13 | 61 | 76.063185 | 80.21207 | 26.63367 | 138.90547 | 58.6934 | 58.6934 | 1557.305 | 1222.92 | 261.7318 | 1728 | 505.08 | 1728 | 9.1 | 11 | 2.033333 | 14 | 3 | 10 | 4.4 | 2 | 0.6133333 | 6 | 4 | 4 | 138.8333 | 83 | 22.74444 | 207 | 124 | 124 | 1.778333 | 0.86 | 0.2261111 | 1.96 | 1.1 | 1.91 | 2 | 0 | 2.220446e-16 | 2 | 2 | 2 | 0.1333333 | 2 | 0.2488889 | 2 | 0 | 0 | 6.966667 | 9 | 1.988889 | 10 | 1 | 8 | 0 | 0 | 0 | 0 | 0 | 0 | 9.1 | 11 | 2.033333 | 14 | 3 | 10 | 0 | 0 | 0 | 0 | 0 | 0 | 0.2666667 | 4 | 0.4977778 | 4 | 0 | 0 | 3.033333 | 9 | 1.988889 | 9 | 0 | 2 | 0 | 0 | 0 | 0 | 0 | 0 | 3.3 | 7 | 1.993333 | 9 | 2 | 2 | 16.28058 | 26.5775 | 9.139561 | 36.8975 | 10.32 | 10.32 | 0 | 0 | 0 | 0 | 0 | 0 | 0.45646927 | 0.5953947 | 0.213019 | 0.5953947 | 0 | 0.5953947 | 214.2333 | 84 | 16.50889 | 225 | 141 | 225 | 0.2197802 | 0.01465201 | 0.7655678 | 0 | 0 | 0.1688126 | 0.0424755 | -2.268643
297 | 1056 | AB5 | La1Al0.25Ni4.75 | 1.2 | 33.7 | 35 | 1.2 | Filatova, 1999 | 1522 |  |  |  | LaNi4.75Al0.25 | 0.1108782 | 0.7719332 | -0.2588572 | [7 empty] | 3 | 0.8100926 | 0.7941596 | 0.7917322 | 0.7916687 | 0.7916667 | 32.20833 | 44 | 8.263889 | 57 | 13 | 28 | 53.5 | 60 | 13.5 | 73 | 13 | 61 | 70.74075 | 111.9239314 | 22.72157 | 138.90547 | 26.9815386 | 58.6934 | 1605.728 | 794.53 | 193.5975 | 1728 | 933.47 | 1728 | 8.958333 | 10 | 1.986111 | 13 | 3 | 10 | 4.291667 | 3 | 0.5694444 | 6 | 3 | 4 | 137.7083 | 86 | 23.09722 | 207 | 121 | 124 | 1.7625 | 0.81 | 0.2335417 | 1.91 | 1.1 | 1.91 | 2 | 0 | 0 | 2 | 2 | 2 | 0.04166667 | 1 | 0.07986111 | 1 | 0 | 0 | 6.5 | 8 | 2.375 | 8 | 0 | 8 | 0 | 0 | 0 | 0 | 0 | 0 | 8.541667 | 7 | 2.309028 | 10 | 3 | 10 | 0 | 0 | 0 | 0 | 0 | 0 | 0.2083333 | 5 | 0.3993056 | 5 | 0 | 0 | 3.083333 | 9 | 1.972222 | 9 | 0 | 2 | 0 | 0 | 0 | 0 | 0 | 0 | 3.291667 | 7 | 2.045139 | 9 | 2 | 2 | 15.00625 | 26.5775 | 7.419896 | 36.8975 | 10.32 | 10.32 | 0 | 0 | 0 | 0 | 0 | 0 | 0.4713541375 | 0.5953947 | 0.1963976 | 0.5953947 | 0 | 0.5953947 | 219.8333 | 31 | 8.611111 | 225 | 194 | 225 | 0.2341463 | 0.004878049 | 0.7609756 | 0 | 0 | 0.1512792 | 0.04226309 | -0.2657003
299 | 1060 | AB5 | La1Al0.3Ni4.7 | 1.44 | 34 | 25 | 0.42 | Huston, 1980 | 77 |  |  |  | LaNi4.7Al.3 | 0.106824 | 0.42 | -0.8675006 | [7 empty] | 3 | 0.8024269 | 0.7859077 | 0.7834018 | 0.7833355 | 0.7833333 | 32.08333 | 44 | 8.305556 | 57 | 13 | 28 | 53.6 | 60 | 13.53333 | 73 | 13 | 61 | 70.47649 | 111.9239314 | 22.80966 | 138.90547 | 26.9815386 | 58.6934 | 1599.107 | 794.53 | 201.9326 | 1728 | 933.47 | 1728 | 8.983333 | 10 | 1.994444 | 13 | 3 | 10 | 4.283333 | 3 | 0.5722222 | 6 | 3 | 4 | 137.6833 | 86 | 23.10556 | 207 | 121 | 124 | 1.76 | 0.81 | 0.235 | 1.91 | 1.1 | 1.91 | 2 | 0 | 0 | 2 | 2 | 2 | 0.05 | 1 | 0.095 | 1 | 0 | 0 | 6.433333 | 8 | 2.454444 | 8 | 0 | 8 | 0 | 0 | 0 | 0 | 0 | 0 | 8.483333 | 7 | 2.376111 | 10 | 3 | 10 | 0 | 0 | 0 | 0 | 0 | 0 | 0.25 | 5 | 0.475 | 5 | 0 | 0 | 3.066667 | 9 | 1.977778 | 9 | 0 | 2 | 0 | 0 | 0 | 0 | 0 | 0 | 3.316667 | 7 | 2.062778 | 9 | 2 | 2 | 15.05758 | 26.5775 | 7.422214 | 36.8975 | 10.32 | 10.32 | 0 | 0 | 0 | 0 | 0 | 0 | 0.466392515 | 0.5953947 | 0.2021034 | 0.5953947 | 0 | 0.5953947 | 219.8333 | 31 | 8.611111 | 225 | 194 | 225 | 0.2357564 | 0.00589391 | 0.7583497 | 0 | 0 | 0.1512792 | 0.04229276 | -0.8744046
301 | 1064 | AB5 | La1Mn0.3Ni4.7 | 1.4 | 36.2 | 20 | 0.9 | Verbetsky, 1989 | 1529 |  |  |  | LaNi4.7Mn0.3 | 0.1226103 | 1.154558 | 0.1437176 | [7 empty] | 3 | 0.8024269 | 0.7859077 | 0.7834018 | 0.7833355 | 0.7833333 | 32.68333 | 32 | 8.105556 | 57 | 25 | 28 | 52.55 | 48 | 13.23833 | 61 | 13 | 61 | 71.87431 | 83.967425 | 22.34372 | 138.90547 | 54.938045 | 58.6934 | 1628.383 | 535 | 156.0661 | 1728 | 1193 | 1728 | 8.683333 | 7 | 2.062778 | 10 | 3 | 10 | 4.333333 | 2 | 0.5555556 | 6 | 4 | 4 | 138.5833 | 83 | 22.84722 | 207 | 124 | 124 | 1.757 | 0.81 | 0.2397 | 1.91 | 1.1 | 1.91 | 2 | 0 | 0 | 2 | 2 | 2 | 0 | 0 | 0 | 0 | 0 | 0 | 6.683333 | 7 | 2.062778 | 8 | 1 | 8 | 0 | 0 | 0 | 0 | 0 | 0 | 8.683333 | 7 | 2.062778 | 10 | 3 | 10 | 0 | 0 | 0 | 0 | 0 | 0 | 0 | 0 | 0 | 0 | 0 | 0 | 3.316667 | 7 | 2.062778 | 9 | 2 | 2 | 0 | 0 | 0 | 0 | 0 | 0 | 3.316667 | 7 | 2.062778 | 9 | 2 | 2 | 14.75796 | 26.5775 | 7.379846 | 36.8975 | 10.32 | 10.32 | 0 | 0 | 0 | 0 | 0 | 0 | 0.466408 | 0.5953947 | 0.2020791 | 0.5953947 | 0 | 0.5953947 | 219.4333 | 31 | 8.721111 | 225 | 194 | 225 | 0.2303263 | 0 | 0.7696737 | 0 | 0 | 0.1512792 | 0.04282075 | 0.1363669
302 | 1065 | AB5 | La1Si0.3Ni4.7 | 1.1 | 33.8 | 25 | 1 | Meli, 1992 | 674 |  |  |  | LaNi4.7Si.3 | 0.1133658 | 1 | 0 | [7 empty] | 3 | 0.8024269 | 0.7859077 | 0.7834018 | 0.7833355 | 0.7833333 | 32.13333 | 43 | 8.288889 | 57 | 14 | 28 | 53.85 | 65 | 13.61667 | 78 | 13 | 61 | 70.53168 | 110.81997 | 22.79126 | 138.90547 | 28.0855 | 58.6934 | 1636.783 | 535 | 147.9278 | 1728 | 1193 | 1728 | 9.033333 | 11 | 2.011111 | 14 | 3 | 10 | 4.283333 | 3 | 0.5722222 | 6 | 3 | 4 | 137.1833 | 96 | 23.27222 | 207 | 111 | 124 | 1.7745 | 0.81 | 0.2248333 | 1.91 | 1.1 | 1.91 | 2 | 0 | 0 | 2 | 2 | 2 | 0.1 | 2 | 0.19 | 2 | 0 | 0 | 6.433333 | 8 | 2.454444 | 8 | 0 | 8 | 0 | 0 | 0 | 0 | 0 | 0 | 8.533333 | 7 | 2.297778 | 10 | 3 | 10 | 0 | 0 | 0 | 0 | 0 | 0 | 0.2 | 4 | 0.38 | 4 | 0 | 0 | 3.066667 | 9 | 1.977778 | 9 | 0 | 2 | 0 | 0 | 0 | 0 | 0 | 0 | 3.266667 | 7 | 1.984444 | 9 | 2 | 2 | 15.25558 | 26.5775 | 7.732414 | 36.8975 | 10.32 | 10.32 | 0.03865 | 0.773 | 0.073435 | 0.773 | 0 | 0 | 0.466392515 | 0.5953947 | 0.2021034 | 0.5953947 | 0 | 0.5953947 | 219.9333 | 33 | 8.644444 | 227 | 194 | 225 | 0.234375 | 0.01171875 | 0.75390625 | 0 | 0 | 0.1512792 | 0.04196691 | -0.006863388
303 | 1071 | AB5 | La1In0.15Ni4.85 |  | 31.8 | 30 | 0.78 | Mendlesohn, 1980 | 487 |  |  |  | LaNi4.85In.15 | 0.1028328 | 0.6312539 | -0.4600471 | [7 empty] | 3 | 0.8257152 | 0.8106962 | 0.8083936 | 0.8083352 | 0.8083333 | 33.35833 | 29 | 8.662639 | 57 | 28 | 28 | 53.35 | 62 | 13.45 | 75 | 13 | 61 | 73.46519 | 80.21207 | 23.88107 | 138.90547 | 58.6934 | 58.6934 | 1606.377 | 1298.25 | 196.6237 | 1728 | 429.75 | 1728 | 8.908333 | 10 | 1.969444 | 13 | 3 | 10 | 4.358333 | 2 | 0.5793056 | 6 | 4 | 4 | 138.2833 | 83 | 23.09139 | 207 | 124 | 124 | 1.77175 | 0.81 | 0.2239167 | 1.91 | 1.1 | 1.91 | 2 | 0 | 2.220446e-16 | 2 | 2 | 2 | 0.025 | 1 | 0.04875 | 1 | 0 | 0 | 6.883333 | 9 | 1.961111 | 10 | 1 | 8 | 0 | 0 | 0 | 0 | 0 | 0 | 8.908333 | 10 | 1.969444 | 13 | 3 | 10 | 0 | 0 | 0 | 0 | 0 | 0 | 0.125 | 5 | 0.24375 | 5 | 0 | 0 | 3.116667 | 9 | 1.961111 | 9 | 0 | 2 | 0 | 0 | 0 | 0 | 0 | 0 | 3.241667 | 7 | 2.007361 | 9 | 2 | 2 | 15.09808 | 26.5775 | 7.724568 | 36.8975 | 10.32 | 10.32 | 0 | 0 | 0 | 0 | 0 | 0 | 0.4812773825 | 0.5953947 | 0.1844897 | 0.5953947 | 0 | 0.5953947 | 217.6833 | 86 | 11.82861 | 225 | 139 | 225 | 0.2245089 | 0.002806361 | 0.7726848 | 0 | 0 | 0.1512792 | 0.04184148 | -0.4665044
305 | 1077 | AB5 | La1Ni4.8Sn0.2 | 1.4 | 32.8 | 25 | 0.47 | Luo, 1995 | 275 |  |  |  | LaNi4.8Sn.2 | 0.1037344 | 0.47 | -0.7550226 | [7 empty] | 3 | 0.8178563 | 0.8024232 | 0.8000628 | 0.8000019 | 0.8 | 33.56667 | 29 | 8.906667 | 57 | 28 | 28 | 53.63333 | 67 | 13.54444 | 80 | 13 | 61 | 74.06263 | 80.21207 | 24.59077 | 138.90547 | 58.6934 | 58.6934 | 1598.069 | 1222.92 | 207.8891 | 1728 | 505.08 | 1728 | 8.966667 | 11 | 1.988889 | 14 | 3 | 10 | 4.366667 | 2 | 0.5866667 | 6 | 4 | 4 | 138.3333 | 83 | 22.93333 | 207 | 124 | 124 | 1.776667 | 0.86 | 0.2255556 | 1.96 | 1.1 | 1.91 | 2 | 0 | 2.220446e-16 | 2 | 2 | 2 | 0.06666667 | 2 | 0.1288889 | 2 | 0 | 0 | 6.9 | 9 | 1.966667 | 10 | 1 | 8 | 0 | 0 | 0 | 0 | 0 | 0 | 8.966667 | 11 | 1.988889 | 14 | 3 | 10 | 0 | 0 | 0 | 0 | 0 | 0 | 0.1333333 | 4 | 0.2577778 | 4 | 0 | 0 | 3.1 | 9 | 1.966667 | 9 | 0 | 2 | 0 | 0 | 0 | 0 | 0 | 0 | 3.233333 | 7 | 1.973333 | 9 | 2 | 2 | 15.51508 | 26.5775 | 8.312133 | 36.8975 | 10.32 | 10.32 | 0 | 0 | 0 | 0 | 0 | 0 | 0.47631576 | 0.5953947 | 0.190526304 | 0.5953947 | 0 | 0.5953947 | 217.0333 | 84 | 12.74667 | 225 | 141 | 225 | 0.2230483 | 0.007434944 | 0.7695167 | 0 | 0 | 0.1688126 | 0.04225014 | -0.7616829
307 | 1079 | AB5 | La1In0.07Ni4.93 |  | 35.2 | 30 | 1.37 | Mendlesohn, 1980 | 487 |  |  |  | LaNi4.93In.07 | 0.1187315 | 1.08394 | 0.08060262 | [7 empty] | 3 | 0.8384808 | 0.8239469 | 0.8217231 | 0.8216683 | 0.8216667 | 33.07833 | 29 | 8.345394 | 57 | 28 | 28 | 53.16333 | 62 | 13.38778 | 75 | 13 | 61 | 72.71687 | 80.21207 | 23.04523 | 138.90547 | 58.6934 | 58.6934 | 1623.687 | 1298.25 | 171.4209 | 1728 | 429.75 | 1728 | 8.868333 | 10 | 1.956111 | 13 | 3 | 10 | 4.345 | 2 | 0.56695 | 6 | 4 | 4 | 138.0433 | 83 | 23.07788 | 207 | 124 | 124 | 1.773483 | 0.81 | 0.2244944 | 1.91 | 1.1 | 1.91 | 2 | 0 | 0 | 2 | 2 | 2 | 0.01166667 | 1 | 0.02306111 | 1 | 0 | 0 | 6.856667 | 9 | 1.952222 | 10 | 1 | 8 | 0 | 0 | 0 | 0 | 0 | 0 | 8.868333 | 10 | 1.956111 | 13 | 3 | 10 | 0 | 0 | 0 | 0 | 0 | 0 | 0.05833333 | 5 | 0.1153056 | 5 | 0 | 0 | 3.143333 | 9 | 1.952222 | 9 | 0 | 2 | 0 | 0 | 0 | 0 | 0 | 0 | 3.201667 | 7 | 1.974739 | 9 | 2 | 2 | 14.91222 | 26.5775 | 7.546543 | 36.8975 | 10.32 | 10.32 | 0 | 0 | 0 | 0 | 0 | 0 | 0.4892159785 | 0.5953947 | 0.174487 | 0.5953947 | 0 | 0.5953947 | 218.83 | 86 | 10.13937 | 225 | 139 | 225 | 0.2255215 | 0.001315542 | 0.7731629 | 0 | 0 | 0.1512792 | 0.04193907 | 0.07345495
308 | 1081 | AB5 | La1Ni4.95Sn0.05 | 1.3 | 32 | 100 | 14 | Luo, 1998 | 815 |  |  |  | LaNi4.95Sn.05 | 0.1076979 | 1.045434 | 0.04443198 | [7 empty] | 3 | 0.8417079 | 0.8272614 | 0.8250555 | 0.8250016 | 0.825 | 33.01667 | 29 | 8.2775 | 57 | 28 | 28 | 53.15833 | 67 | 13.38611 | 80 | 13 | 61 | 72.56222 | 80.21207 | 22.8835475 | 138.90547 | 58.6934 | 58.6934 | 1628.642 | 1222.92 | 163.94015 | 1728 | 505.08 | 1728 | 8.866667 | 11 | 1.955556 | 14 | 3 | 10 | 4.341667 | 2 | 0.56375 | 6 | 4 | 4 | 137.9583 | 83 | 23.03125 | 207 | 124 | 124 | 1.775417 | 0.86 | 0.2251389 | 1.96 | 1.1 | 1.91 | 2 | 0 | 0 | 2 | 2 | 2 | 0.01666667 | 2 | 0.03305556 | 2 | 0 | 0 | 6.85 | 9 | 1.95 | 10 | 1 | 8 | 0 | 0 | 0 | 0 | 0 | 0 | 8.866667 | 11 | 1.955556 | 14 | 3 | 10 | 0 | 0 | 0 | 0 | 0 | 0 | 0.03333333 | 4 | 0.06611111 | 4 | 0 | 0 | 3.15 | 9 | 1.95 | 9 | 0 | 2 | 0 | 0 | 0 | 0 | 0 | 0 | 3.183333 | 7 | 1.9525 | 9 | 2 | 2 | 14.94096 | 26.5775 | 7.62458125 | 36.8975 | 10.32 | 10.32 | 0 | 0 | 0 | 0 | 0 | 0 | 0.4912006275 | 0.5953947 | 0.1719202 | 0.5953947 | 0 | 0.5953947 | 219.1333 | 84 | 9.68 | 225 | 141 | 225 | 0.2255639 | 0.001879699 | 0.7725564 | 0 | 0 | 0.1688126 | 0.04207929 | 0.0379341
309 | 1084 | AB5 | La1Al0.1Ni4.9 | 1.4 | 33 | 35 | 1.5 | Filatova, 2001 | 1527 |  |  |  | LaNi4.9Al0.1 | 0.1104618 | 0.9737996 | -0.0265497 | [7 empty] | 3 | 0.8336666 | 0.8189763 | 0.8167245 | 0.8166684 | 0.8166667 | 32.58333 | 44 | 8.138889 | 57 | 13 | 28 | 53.2 | 60 | 13.4 | 73 | 13 | 61 | 71.53354731 | 111.9239314 | 22.45731 | 138.90547 | 26.9815386 | 58.6934 | 1625.591 | 794.53 | 167.2678 | 1728 | 933.47 | 1728 | 8.883333 | 10 | 1.961111 | 13 | 3 | 10 | 4.316667 | 3 | 0.5611111 | 6 | 3 | 4 | 137.7833 | 86 | 23.07222 | 207 | 121 | 124 | 1.77 | 0.81 | 0.2286667 | 1.91 | 1.1 | 1.91 | 2 | 0 | 0 | 2 | 2 | 2 | 0.01666667 | 1 | 0.03277778 | 1 | 0 | 0 | 6.7 | 8 | 2.123333 | 8 | 0 | 8 | 0 | 0 | 0 | 0 | 0 | 0 | 8.716667 | 7 | 2.096111 | 10 | 3 | 10 | 0 | 0 | 0 | 0 | 0 | 0 | 0.08333333 | 5 | 0.1638889 | 5 | 0 | 0 | 3.133333 | 9 | 1.955556 | 9 | 0 | 2 | 0 | 0 | 0 | 0 | 0 | 0 | 3.216667 | 7 | 1.987222 | 9 | 2 | 2 | 14.85225 | 26.5775 | 7.402675 | 36.8975 | 10.32 | 10.32 | 0 | 0 | 0 | 0 | 0 | 0 | 0.486239005 | 0.5953947 | 0.1782876 | 0.5953947 | 0 | 0.5953947 | 219.8333 | 31 | 8.611111 | 225 | 194 | 225 | 0.2294455 | 0.001912046 | 0.7686424 | 0 | 0 | 0.1512792 | 0.04213698 | -0.03325064
310 | 1085 | AB5 | La1Mn0.1Ni4.9 | 1.4 | 29 | 35 | 1.5 | Ganich, 1999 | 1521 |  |  |  | LaNi4.9Mn0.1 | 0.09748111 | 1.026152 | 0.02581574 | [7 empty] | 3 | 0.8336666 | 0.8189763 | 0.8167245 | 0.8166684 | 0.8166667 | 32.78333 | 32 | 8.072222 | 57 | 25 | 28 | 52.85 | 48 | 13.31167 | 61 | 13 | 61 | 71.99949 | 83.967425 | 22.30199 | 138.90547 | 54.938045 | 58.6934 | 1635.35 | 535 | 151.3283 | 1728 | 1193 | 1728 | 8.783333 | 7 | 1.987222 | 10 | 3 | 10 | 4.333333 | 2 | 0.5555556 | 6 | 4 | 4 | 138.0833 | 83 | 23.00278 | 207 | 124 | 124 | 1.769 | 0.81 | 0.2303 | 1.91 | 1.1 | 1.91 | 2 | 0 | 0 | 2 | 2 | 2 | 0 | 0 | 0 | 0 | 0 | 0 | 6.783333 | 7 | 1.987222 | 8 | 1 | 8 | 0 | 0 | 0 | 0 | 0 | 0 | 8.783333 | 7 | 1.987222 | 10 | 3 | 10 | 0 | 0 | 0 | 0 | 0 | 0 | 0 | 0 | 0 | 0 | 0 | 0 | 3.216667 | 7 | 1.987222 | 9 | 2 | 2 | 0 | 0 | 0 | 0 | 0 | 0 | 3.216667 | 7 | 1.987222 | 9 | 2 | 2 | 14.75238 | 26.5775 | 7.381708 | 36.8975 | 10.32 | 10.32 | 0 | 0 | 0 | 0 | 0 | 0 | 0.4862442 | 0.5953947 | 0.1782792 | 0.5953947 | 0 | 0.5953947 | 219.7 | 31 | 8.656667 | 225 | 194 | 225 | 0.227704 | 0 | 0.772296 | 0 | 0 | 0.1512792 | 0.04232367 | 0.01992703
311 | 1086 | AB5 | La1Ni4.9Sn0.1 | 1.3 | 32 | 35 | 2.1 | Filatova, 2001 | 1527 |  |  |  | LaNi4.9Sn0.1 | 0.1100141 | 1.381285 | 0.3230139 | [7 empty] | 3 | 0.8336666 | 0.8189763 | 0.8167245 | 0.8166684 | 0.8166667 | 33.2 | 29 | 8.493333 | 57 | 28 | 28 | 53.31667 | 67 | 13.43889 | 80 | 13 | 61 | 73.062355 | 80.21207 | 23.46929 | 138.90547 | 58.6934 | 58.6934 | 1618.451 | 1222.92 | 178.9295 | 1728 | 505.08 | 1728 | 8.9 | 11 | 1.966667 | 14 | 3 | 10 | 4.35 | 2 | 0.5716667 | 6 | 4 | 4 | 138.0833 | 83 | 23.00278 | 207 | 124 | 124 | 1.775833 | 0.86 | 0.2252778 | 1.96 | 1.1 | 1.91 | 2 | 0 | 0 | 2 | 2 | 2 | 0.03333333 | 2 | 0.06555556 | 2 | 0 | 0 | 6.866667 | 9 | 1.955556 | 10 | 1 | 8 | 0 | 0 | 0 | 0 | 0 | 0 | 8.9 | 11 | 1.966667 | 14 | 3 | 10 | 0 | 0 | 0 | 0 | 0 | 0 | 0.06666667 | 4 | 0.1311111 | 4 | 0 | 0 | 3.133333 | 9 | 1.955556 | 9 | 0 | 2 | 0 | 0 | 0 | 0 | 0 | 0 | 3.2 | 7 | 1.96 | 9 | 2 | 2 | 15.13233 | 26.5775 | 7.860144 | 36.8975 | 10.32 | 10.32 | 0 | 0 | 0 | 0 | 0 | 0 | 0.486239005 | 0.5953947 | 0.1782876 | 0.5953947 | 0 | 0.5953947 | 218.4333 | 84 | 10.72556 | 225 | 141 | 225 | 0.2247191 | 0.003745318 | 0.7715356 | 0 | 0 | 0.1688126 | 0.04213642 | 0.316516
312 | 1090 | AB5 | La1Al0.5Cu0.5Ni4 | 1.4 | 40 | 22 | 0.09 | Burnasheva, 1984 | 1528 |  |  |  | LaNi4Al0.5Cu0.5 | 0.1155043 | 0.1060409 | -2.24393 | [7 empty] | 4 | 0.6972167 | 0.670979 | 0.666805 | 0.6666726 | 0.6666667 | 31.66667 | 44 | 8.444444 | 57 | 13 | 28 | 54.25 | 60 | 13.75 | 73 | 13 | 61 | 69.82380655 | 111.9239314 | 23.02722115 | 138.90547 | 26.9815386 | 58.6934 | 1541.77 | 794.53 | 248.3067 | 1728 | 933.47 | 1728 | 9.166667 | 10 | 2.055556 | 13 | 3 | 10 | 4.25 | 3 | 0.5833333 | 6 | 3 | 4 | 138.25 | 86 | 22.91667 | 207 | 121 | 124 | 1.749167 | 0.81 | 0.2395833 | 1.91 | 1.1 | 1.91 | 1.916667 | 1 | 0.1527778 | 2 | 1 | 2 | 0.08333333 | 1 | 0.1527778 | 1 | 0 | 0 | 6.333333 | 10 | 2.833333 | 10 | 0 | 8 | 0 | 0 | 0 | 0 | 0 | 0 | 8.333333 | 8 | 2.666667 | 11 | 3 | 10 | 0.08333333 | 1 | 0.1527778 | 1 | 0 | 0 | 0.4166667 | 5 | 0.7638889 | 5 | 0 | 0 | 2.833333 | 9 | 2.055556 | 9 | 0 | 2 | 0 | 0 | 0 | 0 | 0 | 0 | 3.333333 | 8 | 2.166667 | 9 | 1 | 2 | 15.32542 | 26.5775 | 7.383125 | 36.8975 | 10.32 | 10.32 | 0 | 0 | 0 | 0 | 0 | 0 | 0.3969298 | 0.5953947 | 0.2646199 | 0.5953947 | 0 | 0.5953947 | 219.8333 | 31 | 8.611111 | 225 | 194 | 225 | 0.23 | 0.01 | 0.76 | 0 | 0 | 0.1512792 | 0.04223732 | -2.252052
313 | 1095 | AB5 | LaCrNi4 | 0.54 | 34 | 25 | 0.04 | Misawa, 1979 | 118 |  |  |  | LaNi4Cr | 0.08727431 | 0.04 | -3.218876 | [7 empty] | 3 | 0.7071068 | 0.67354 | 0.6669269 | 0.6666783 | 0.6666668 | 32.16667 | 33 | 8.277778 | 57 | 24 | 28 | 51 | 48 | 13.33333 | 61 | 13 | 61 | 70.94586 | 86.90937 | 22.6532 | 138.90547 | 51.9961 | 58.6934 | 1714.167 | 987 | 173.7222 | 2180 | 1193 | 1728 | 8.166667 | 7 | 2.444444 | 10 | 3 | 10 | 4.333333 | 2 | 0.5555556 | 6 | 4 | 4 | 140.3333 | 83 | 22.22222 | 207 | 124 | 124 | 1.733333 | 0.81 | 0.2355556 | 1.91 | 1.1 | 1.91 | 1.833333 | 1 | 0.2777778 | 2 | 1 | 2 | 0 | 0 | 0 | 0 | 0 | 0 | 6.333333 | 7 | 2.222222 | 8 | 1 | 8 | 0 | 0 | 0 | 0 | 0 | 0 | 8.166667 | 7 | 2.444444 | 10 | 3 | 10 | 0.1666667 | 1 | 0.2777778 | 1 | 0 | 0 | 0 | 0 | 0 | 0 | 0 | 0 | 3.666667 | 7 | 2.222222 | 9 | 2 | 2 | 0 | 0 | 0 | 0 | 0 | 0 | 3.833333 | 7 | 2.444444 | 9 | 2 | 2 | 14.89458 | 26.5775 | 7.334306 | 36.8975 | 10.32 | 10.32 | 0 | 0 | 0 | 0 | 0 | 0 | 0.3969298 | 0.5953947 | 0.2646199 | 0.5953947 | 0 | 0.5953947 | 220.5 | 35 | 8.833333 | 229 | 194 | 225 | 0.2244898 | 0 | 0.7755102 | 0 | 0 | 0.1512792 | 0.04125203 | -3.22578
316 | 1105 | AB5 | La1Fe0.5Cu0.5Ni4 | 1.3 | 36.1 | 22 | 0.48 | Burnasheva, 1984 | 1528 |  |  |  | LaNi4Fe0.5Cu0.5 | 0.1162084 | 0.5565796 | -0.585945 | [7 empty] | 4 | 0.6972167 | 0.670979 | 0.666805 | 0.6666726 | 0.6666667 | 32.75 | 31 | 8.083333 | 57 | 26 | 28 | 52.75 | 51 | 13.25 | 64 | 13 | 61 | 72.229095 | 83.06047 | 22.22546 | 138.90547 | 55.845 | 58.6934 | 1614.8975 | 618 | 183.4871 | 1811 | 1193 | 1728 | 8.75 | 8 | 2.041667 | 11 | 3 | 10 | 4.333333 | 2 | 0.5555556 | 6 | 4 | 4 | 139.1667 | 83 | 22.61111 | 207 | 124 | 124 | 1.7675 | 0.81 | 0.2225 | 1.91 | 1.1 | 1.91 | 1.916667 | 1 | 0.1527778 | 2 | 1 | 2 | 0 | 0 | 0 | 0 | 0 | 0 | 6.833333 | 9 | 2.083333 | 10 | 1 | 8 | 0 | 0 | 0 | 0 | 0 | 0 | 8.75 | 8 | 2.041667 | 11 | 3 | 10 | 0.08333333 | 1 | 0.1527778 | 1 | 0 | 0 | 0 | 0 | 0 | 0 | 0 | 0 | 3.166667 | 9 | 2.083333 | 9 | 0 | 2 | 0 | 0 | 0 | 0 | 0 | 0 | 3.25 | 8 | 2.041667 | 9 | 1 | 2 | 14.84625 | 26.5775 | 7.350417 | 36.8975 | 10.32 | 10.32 | 0 | 0 | 0 | 0 | 0 | 0 | 0.5728184 | 2.1106628 | 0.2864092 | 2.1106628 | 0 | 0.5953947 | 220.1667 | 35 | 8.722222 | 229 | 194 | 225 | 0.2190476 | 0 | 0.7809524 | 0 | 0 | 0.1512792 | 0.04138691 | -0.5932755
317 | 1201 | AB5 | La0.8Ce0.2Co0.5Ni4.25Sn0.25 | 1.2 | 38.2 | 25 | 0.8 | Zhang, 1996 | 679 |  |  |  | La.8Ce.2Ni4.25Co.5Sn.25 | 0.1262682 | 0.8 | -0.2231436 | [7 empty] | 5 | 0.7275339 | 0.7103594 | 0.7083701 | 0.7083342 | 0.7083333 | 33.7 | 31 | 9.191667 | 58 | 27 | 28 | 53.60833 | 67 | 13.40278 | 80 | 13 | 61 | 74.6231 | 81.4226 | 25.18207 | 140.116 | 58.6934 | 58.6934 | 1587.145 | 1262.92 | 229.6871 | 1768 | 505.08 | 1728 | 8.916667 | 11 | 1.972222 | 14 | 3 | 10 | 4.375 | 2 | 0.59375 | 6 | 4 | 4 | 138.525 | 83 | 22.66458 | 207 | 124 | 124 | 1.77525 | 0.86 | 0.22375 | 1.96 | 1.1 | 1.91 | 2 | 0 | 0 | 2 | 2 | 2 | 0.08333333 | 2 | 0.1597222 | 2 | 0 | 0 | 6.833333 | 9 | 1.944444 | 10 | 1 | 8 | 0.03333333 | 1 | 0.06444444 | 1 | 0 | 0 | 8.95 | 11 | 1.916667 | 14 | 3 | 10 | 0 | 0 | 0 | 0 | 0 | 0 | 0.1666667 | 4 | 0.3194444 | 4 | 0 | 0 | 3.166667 | 9 | 1.944444 | 9 | 0 | 2 | 0.4333333 | 13 | 0.8377778 | 13 | 0 | 0 | 3.766667 | 20 | 2.630556 | 22 | 2 | 2 | 15.711625 | 26.995 | 8.54924 | 37.24 | 10.245 | 10.32 | 0 | 0 | 0 | 0 | 0 | 0 | 0.5507772 | 1.5484712 | 0.2294905 | 1.5484712 | 0 | 0.5953947 | 213.75 | 84 | 15.9375 | 225 | 141 | 225 | 0.2234637 | 0.009310987 | 0.7635009 | 0.003724395 | 0 | 0.1688126 | 0.04167962 | -0.2309004
318 | 1202 | AB5 | La0.8Ce0.2Ni4.8Sn0.25 | 1.2 | 32.4 | 25 | 1.1 | Zhang, 1996 | 679 |  |  |  | La.8Ce.2Ni4.8Sn.25 | 0.1094626 | 1.1 | 0.09531018 | [7 empty] | 4 | 0.8060712 | 0.7946672 | 0.7934089 | 0.7933888 | 0.7933884 | 33.73554 | 30 | 9.101018 | 58 | 28 | 28 | 53.91736 | 67 | 13.39417 | 80 | 13 | 61 | 74.47164 | 81.4226 | 25.03654 | 140.116 | 58.6934 | 58.6934 | 1585.003 | 1222.92 | 226.9038 | 1728 | 505.08 | 1728 | 9.008264 | 11 | 1.986203 | 14 | 3 | 10 | 4.371901 | 2 | 0.5901236 | 6 | 4 | 4 | 138.2397 | 83 | 22.59518 | 207 | 124 | 124 | 1.778843 | 0.86 | 0.2230886 | 1.96 | 1.1 | 1.91 | 2 | 0 | 0 | 2 | 2 | 2 | 0.08264463 | 2 | 0.1584591 | 2 | 0 | 0 | 6.92562 | 9 | 1.958883 | 10 | 1 | 8 | 0.03305785 | 1 | 0.06393006 | 1 | 0 | 0 | 9.041322 | 11 | 1.931016 | 14 | 3 | 10 | 0 | 0 | 0 | 0 | 0 | 0 | 0.1652893 | 4 | 0.3169182 | 4 | 0 | 0 | 3.07438 | 9 | 1.958883 | 9 | 0 | 2 | 0.4297521 | 13 | 0.8310908 | 13 | 0 | 0 | 3.669421 | 20 | 2.648999 | 22 | 2 | 2 | 15.67326 | 26.92 | 8.494436 | 37.24 | 10.32 | 10.32 | 0 | 0 | 0 | 0 | 0 | 0 | 0.4723793 | 0.5953947 | 0.195198 | 0.5953947 | 0 | 0.5953947 | 216.405 | 84 | 13.63841 | 225 | 141 | 225 | 0.2212066 | 0.009140768 | 0.7659963 | 0.003656307 | 0 | 0.1688126 | 0.04164797 | 0.08873107
319 | 1217 | AB5 | La0.13Ce0.35Pr0.52Co5 | 0.8 | 40 | 50 | 3.6 | Sarynin, 1981 | 1526 |  |  |  | La0.13Ce0.35Pr0.52Co5 | 0.1344314 | 1.033102 | 0.03256564 | [7 empty] | 4 | 0.8401356 | 0.8337458 | 0.8333356 | 0.8333333 | 0.8333333 | 32.23167 | 32 | 8.719444 | 59 | 27 | 27 | 50.96333 | 45 | 11.72778 | 58 | 13 | 58 | 72.50604 | 81.974455 | 22.62142 | 140.90765 | 58.933195 | 58.933195 | 1666.003 | 697 | 169.9944 | 1768 | 1071 | 1768 | 8 | 6 | 1.666667 | 9 | 3 | 9 | 4.333333 | 2 | 0.5555556 | 6 | 4 | 4 | 138.9783 | 81 | 21.63056 | 207 | 126 | 126 | 1.753767 | 0.78 | 0.2103889 | 1.88 | 1.1 | 1.88 | 2 | 0 | 0 | 2 | 2 | 2 | 0 | 0 | 0 | 0 | 0 | 0 | 5.913333 | 7 | 1.811111 | 7 | 0 | 7 | 0.3183333 | 3 | 0.54435 | 3 | 0 | 0 | 8.231667 | 6 | 1.280556 | 9 | 3 | 9 | 0 | 0 | 0 | 0 | 0 | 0 | 0 | 0 | 0 | 0 | 0 | 0 | 3.22 | 9 | 0.9248 | 9 | 0 | 3 | 1.711667 | 13 | 2.92695 | 13 | 0 | 0 | 4.931667 | 19 | 3.219444 | 22 | 3 | 3 | 14.6011125 | 26.995 | 7.2601875 | 37.24 | 10.245 | 10.245 | 0 | 0 | 0 | 0 | 0 | 0 | 1.290393 | 1.5484712 | 0.4301309 | 1.5484712 | 0 | 1.5484712 | 194 | 0 | 0 | 194 | 194 | 194 | 0.2429642 | 0 | 0.718364 | 0.0386718 | 0 | 0.1410976 | 0.03711784 | 0.02444328
320 | 1218 | AB5 | La0.1Ce0.9Co5 | 0.6 | 41 | 20 | 0.84 | Burnasheva, 1978 | 1518 |  |  |  | La0.1Ce0.9Co5 | 0.1384105 | 1.113771 | 0.1077516 | [7 empty] | 3 | 0.8468897 | 0.8349524 | 0.8333648 | 0.8333341 | 0.8333333 | 32.15 | 31 | 8.583333 | 58 | 27 | 27 | 50.8 | 45 | 12 | 58 | 13 | 58 | 72.443487 | 81.182805 | 22.51715 | 140.116 | 58.933195 | 58.933195 | 1653.867 | 697 | 190.2222 | 1768 | 1071 | 1768 | 8 | 6 | 1.666667 | 9 | 3 | 9 | 4.333333 | 2 | 0.5555556 | 6 | 4 | 4 | 139.05 | 81 | 21.75 | 207 | 126 | 126 | 1.753 | 0.78 | 0.2116667 | 1.88 | 1.1 | 1.88 | 2 | 0 | 0 | 2 | 2 | 2 | 0 | 0 | 0 | 0 | 0 | 0 | 6 | 6 | 1.666667 | 7 | 1 | 7 | 0.15 | 1 | 0.255 | 1 | 0 | 0 | 8.15 | 6 | 1.416667 | 9 | 3 | 9 | 0 | 0 | 0 | 0 | 0 | 0 | 0 | 0 | 0 | 0 | 0 | 0 | 4 | 6 | 1.666667 | 9 | 3 | 3 | 1.95 | 13 | 3.315 | 13 | 0 | 0 | 5.95 | 19 | 4.916667 | 22 | 3 | 3 | 14.73846 | 26.995 | 7.489097 | 37.24 | 10.245 | 10.245 | 0 | 0 | 0 | 0 | 0 | 0 | 1.290393 | 1.5484712 | 0.4301309 | 1.5484712 | 0 | 1.5484712 | 194 | 0 | 0 | 194 | 194 | 194 | 0.2453988 | 0 | 0.7361963 | 0.01840491 | 0 | 0.1410976 | 0.03753451 | 0.09942623
321 | 1219 | AB5 | La0.2Ce0.8Co5 | 0.6 | 44 | 20 | 0.72 | Burnasheva, 1978 | 1518 |  |  |  | La0.2Ce0.8Co5 | 0.1473626 | 0.9745717 | -0.02575721 | [7 empty] | 3 | 0.8445906 | 0.8344873 | 0.8333508 | 0.8333337 | 0.8333333 | 32.13333 | 31 | 8.555556 | 58 | 27 | 27 | 50.76667 | 45 | 12.05556 | 58 | 13 | 58 | 72.4233115 | 81.182805 | 22.4835275 | 140.116 | 58.933195 | 58.933195 | 1655.9 | 697 | 186.8333 | 1768 | 1071 | 1768 | 8 | 6 | 1.666667 | 9 | 3 | 9 | 4.333333 | 2 | 0.5555556 | 6 | 4 | 4 | 139.1 | 81 | 21.83333 | 207 | 126 | 126 | 1.752667 | 0.78 | 0.2122222 | 1.88 | 1.1 | 1.88 | 2 | 0 | 0 | 2 | 2 | 2 | 0 | 0 | 0 | 0 | 0 | 0 | 6 | 6 | 1.666667 | 7 | 1 | 7 | 0.1333333 | 1 | 0.2311111 | 1 | 0 | 0 | 8.133333 | 6 | 1.444444 | 9 | 3 | 9 | 0 | 0 | 0 | 0 | 0 | 0 | 0 | 0 | 0 | 0 | 0 | 0 | 4 | 6 | 1.666667 | 9 | 3 | 3 | 1.733333 | 13 | 3.004444 | 13 | 0 | 0 | 5.733333 | 19 | 4.555556 | 22 | 3 | 3 | 14.73275 | 26.995 | 7.479583 | 37.24 | 10.245 | 10.245 | 0 | 0 | 0 | 0 | 0 | 0 | 1.290393 | 1.5484712 | 0.4301309 | 1.5484712 | 0 | 1.5484712 | 194 | 0 | 2.842171e-14 | 194 | 194 | 194 | 0.2459016 | 0 | 0.7377049 | 0.01639344 | 0 | 0.1410976 | 0.03771932 | -0.0346918
322 | 1220 | AB5 | La0.2Pr0.8Co5 | 0.7 | 38 | 20 | 0.23 | Burnasheva, 1978 | 1517 |  |  | Lower plateau | La0.2Pr0.8Co5 (M) | 0.1174074 | 0.2987307 | -1.208213 | [7 empty] | 3 | 0.8445906 | 0.8344873 | 0.8333508 | 0.8333337 | 0.8333333 | 32.26667 | 32 | 8.777778 | 59 | 27 | 27 | 51.03333 | 45 | 11.61111 | 58 | 13 | 58 | 72.52886 | 81.974455 | 22.65945 | 140.90765 | 58.933195 | 58.933195 | 1673.633 | 575 | 157.2778 | 1768 | 1193 | 1768 | 8 | 6 | 1.666667 | 9 | 3 | 9 | 4.333333 | 2 | 0.5555556 | 6 | 4 | 4 | 138.9667 | 81 | 21.61111 | 207 | 126 | 126 | 1.754 | 0.78 | 0.21 | 1.88 | 1.1 | 1.88 | 2 | 0 | 0 | 2 | 2 | 2 | 0 | 0 | 0 | 0 | 0 | 0 | 5.866667 | 7 | 1.888889 | 7 | 0 | 7 | 0.4 | 3 | 0.6933333 | 3 | 0 | 0 | 8.266667 | 6 | 1.222222 | 9 | 3 | 9 | 0 | 0 | 0 | 0 | 0 | 0 | 0 | 0 | 0 | 0 | 0 | 0 | 2.8 | 9 | 0.7466667 | 9 | 0 | 3 | 1.466667 | 11 | 2.542222 | 11 | 0 | 0 | 4.266667 | 8 | 2.111111 | 11 | 3 | 3 | 14.52408 | 26.6525 | 7.131806 | 36.8975 | 10.245 | 10.245 | 0 | 0 | 0 | 0 | 0 | 0 | 1.290393 | 1.5484712 | 0.4301309 | 1.5484712 | 0 | 1.5484712 | 194 | 0 | 2.842171e-14 | 194 | 194 | 194 | 0.2419355 | 0 | 0.7096774 | 0.0483871 | 0 | 0.1410976 | 0.03699297 | -1.215929
323 | 1222 | AB5 | La0.4Ce0.6Co5 | 0.6 | 38 | 20 | 0.65 | Burnasheva, 1978 | 1518 |  |  |  | La0.4Ce0.6Co5 | 0.1260449 | 0.8442389 | -0.1693197 | [7 empty] | 3 | 0.8419554 | 0.8339551 | 0.833338 | 0.8333334 | 0.8333333 | 32.1 | 31 | 8.5 | 58 | 27 | 27 | 50.7 | 45 | 12.16667 | 58 | 13 | 58 | 72.3829605 | 81.182805 | 22.41628 | 140.116 | 58.933195 | 58.933195 | 1659.967 | 697 | 180.0556 | 1768 | 1071 | 1768 | 8 | 6 | 1.666667 | 9 | 3 | 9 | 4.333333 | 2 | 0.5555556 | 6 | 4 | 4 | 139.2 | 81 | 22 | 207 | 126 | 126 | 1.752 | 0.78 | 0.2133333 | 1.88 | 1.1 | 1.88 | 2 | 0 | 0 | 2 | 2 | 2 | 0 | 0 | 0 | 0 | 0 | 0 | 6 | 6 | 1.666667 | 7 | 1 | 7 | 0.1 | 1 | 0.18 | 1 | 0 | 0 | 8.1 | 6 | 1.5 | 9 | 3 | 9 | 0 | 0 | 0 | 0 | 0 | 0 | 0 | 0 | 0 | 0 | 0 | 0 | 4 | 6 | 1.666667 | 9 | 3 | 3 | 1.3 | 13 | 2.34 | 13 | 0 | 0 | 5.3 | 19 | 3.833333 | 22 | 3 | 3 | 14.72133 | 26.995 | 7.460556 | 37.24 | 10.245 | 10.245 | 0 | 0 | 0 | 0 | 0 | 0 | 1.290393 | 1.5484712 | 0.4301309 | 1.5484712 | 0 | 1.5484712 | 194 | 0 | 0 | 194 | 194 | 194 | 0.2469136 | 0 | 0.7407407 | 0.01234568 | 0 | 0.1410976 | 0.0380886 | -0.177036
324 | 1223 | AB5 | La0.4Pr0.6Co5 | 0.9 | 29 | 20 | 17 | Burnasheva, 1978 | 1517 |  |  | Upper plateau | La0.4Pr0.6Co5 (M) | 0.1224813 | 20.75425 | 3.032751 | [7 empty] | 3 | 0.8419554 | 0.8339551 | 0.833338 | 0.8333334 | 0.8333333 | 32.2 | 32 | 8.666667 | 59 | 27 | 27 | 50.9 | 45 | 11.83333 | 58 | 13 | 58 | 72.4621255 | 81.974455 | 22.5482175 | 140.90765 | 58.933195 | 58.933195 | 1673.267 | 575 | 157.8889 | 1768 | 1193 | 1768 | 8 | 6 | 1.666667 | 9 | 3 | 9 | 4.333333 | 2 | 0.5555556 | 6 | 4 | 4 | 139.1 | 81 | 21.83333 | 207 | 126 | 126 | 1.753 | 0.78 | 0.2116667 | 1.88 | 1.1 | 1.88 | 2 | 0 | 0 | 2 | 2 | 2 | 0 | 0 | 0 | 0 | 0 | 0 | 5.9 | 7 | 1.833333 | 7 | 0 | 7 | 0.3 | 3 | 0.54 | 3 | 0 | 0 | 8.2 | 6 | 1.333333 | 9 | 3 | 9 | 0 | 0 | 0 | 0 | 0 | 0 | 0 | 0 | 0 | 0 | 0 | 0 | 3.1 | 9 | 0.7866667 | 9 | 0 | 3 | 1.1 | 11 | 1.98 | 11 | 0 | 0 | 4.2 | 8 | 2 | 11 | 3 | 3 | 14.56483 | 26.6525 | 7.199722 | 36.8975 | 10.245 | 10.245 | 0 | 0 | 0 | 0 | 0 | 0 | 1.290393 | 1.5484712 | 0.4301309 | 1.5484712 | 0 | 1.5484712 | 194 | 0 | 0 | 194 | 194 | 194 | 0.2439024 | 0 | 0.7195122 | 0.03658537 | 0 | 0.1410976 | 0.03754467 | 3.026862
325 | 1225 | AB5 | La0.65Ce0.28Pr0.07Co5 | 1 | 47 | 50 | 1.1 | Sarynin, 1981 | 1526 |  |  |  | La0.65Ce0.28Pr0.07Co5 | 0.1462357 | 0.2537204 | -1.371522 | [7 empty] | 4 | 0.8417211 | 0.8339926 | 0.8333396 | 0.8333334 | 0.8333333 | 32.07 | 32 | 8.45 | 59 | 27 | 27 | 50.64 | 45 | 12.26667 | 58 | 13 | 58 | 72.34176 | 81.974455 | 22.3476 | 140.90765 | 58.933195 | 58.933195 | 1666.602 | 697 | 168.9972 | 1768 | 1071 | 1768 | 8 | 6 | 1.666667 | 9 | 3 | 9 | 4.333333 | 2 | 0.5555556 | 6 | 4 | 4 | 139.3133 | 81 | 22.18889 | 207 | 126 | 126 | 1.751283 | 0.78 | 0.2145278 | 1.88 | 1.1 | 1.88 | 2 | 0 | 0 | 2 | 2 | 2 | 0 | 0 | 0 | 0 | 0 | 0 | 5.988333 | 7 | 1.686111 | 7 | 0 | 7 | 0.08166667 | 3 | 0.1538056 | 3 | 0 | 0 | 8.07 | 6 | 1.55 | 9 | 3 | 9 | 0 | 0 | 0 | 0 | 0 | 0 | 0 | 0 | 0 | 0 | 0 | 0 | 3.895 | 9 | 1.58255 | 9 | 0 | 3 | 0.735 | 13 | 1.38425 | 13 | 0 | 0 | 4.63 | 19 | 2.716667 | 22 | 3 | 3 | 14.6888 | 26.995 | 7.40634 | 37.24 | 10.245 | 10.245 | 0 | 0 | 0 | 0 | 0 | 0 | 1.290393 | 1.5484712 | 0.4301309 | 1.5484712 | 0 | 1.5484712 | 194 | 0 | 2.842171e-14 | 194 | 194 | 194 | 0.2478315 | 0 | 0.7420487 | 0.01011979 | 0 | 0.1410976 | 0.03848627 | -1.381066
326 | 1226 | AB5 | La0.66Ce0.2Pr0.14Co5 | 1 | 41 | 50 | 0.9 | Sarynin, 1981 | 1526 |  |  |  | La0.66Ce0.2Pr0.14Co5 | 0.1260001 | 0.2503393 | -1.384938 | [7 empty] | 4 | 0.8415462 | 0.8339956 | 0.83334 | 0.8333334 | 0.8333333 | 32.08 | 32 | 8.466667 | 59 | 27 | 27 | 50.66 | 45 | 12.23333 | 58 | 13 | 58 | 72.34898 | 81.974455 | 22.35964 | 140.90765 | 58.933195 | 58.933195 | 1668.357 | 697 | 166.0722 | 1768 | 1071 | 1768 | 8 | 6 | 1.666667 | 9 | 3 | 9 | 4.333333 | 2 | 0.5555556 | 6 | 4 | 4 | 139.3067 | 81 | 22.17778 | 207 | 126 | 126 | 1.751367 | 0.78 | 0.2143889 | 1.88 | 1.1 | 1.88 | 2 | 0 | 0 | 2 | 2 | 2 | 0 | 0 | 0 | 0 | 0 | 0 | 5.976667 | 7 | 1.705556 | 7 | 0 | 7 | 0.1033333 | 3 | 0.1949556 | 3 | 0 | 0 | 8.08 | 6 | 1.533333 | 9 | 3 | 9 | 0 | 0 | 0 | 0 | 0 | 0 | 0 | 0 | 0 | 0 | 0 | 0 | 3.79 | 9 | 1.493533 | 9 | 0 | 3 | 0.69 | 13 | 1.3018 | 13 | 0 | 0 | 4.48 | 19 | 2.466667 | 22 | 3 | 3 | 14.669975 | 26.995 | 7.374958 | 37.24 | 10.245 | 10.245 | 0 | 0 | 0 | 0 | 0 | 0 | 1.290393 | 1.5484712 | 0.4301309 | 1.5484712 | 0 | 1.5484712 | 194 | 0 | 0 | 194 | 194 | 194 | 0.2475248 | 0 | 0.7396865 | 0.01278878 | 0 | 0.1410976 | 0.03844138 | -1.393263
327 | 1227 | AB5 | La0.6Pr0.4Co5 | 0.9 | 43 | 20 | 0.17 | Burnasheva, 1978 | 1517 |  |  | Lower plateau | La0.6Pr0.4Co5 (M) | 0.1319503 | 0.2285294 | -1.476091 | [7 empty] | 3 | 0.8419554 | 0.8339551 | 0.833338 | 0.8333334 | 0.8333333 | 32.13333 | 32 | 8.555556 | 59 | 27 | 27 | 50.76667 | 45 | 12.05556 | 58 | 13 | 58 | 72.39539 | 81.974455 | 22.43699 | 140.90765 | 58.933195 | 58.933195 | 1672.9 | 575 | 158.5 | 1768 | 1193 | 1768 | 8 | 6 | 1.666667 | 9 | 3 | 9 | 4.333333 | 2 | 0.5555556 | 6 | 4 | 4 | 139.2333 | 81 | 22.05556 | 207 | 126 | 126 | 1.752 | 0.78 | 0.2133333 | 1.88 | 1.1 | 1.88 | 2 | 0 | 0 | 2 | 2 | 2 | 0 | 0 | 0 | 0 | 0 | 0 | 5.933333 | 7 | 1.777778 | 7 | 0 | 7 | 0.2 | 3 | 0.3733333 | 3 | 0 | 0 | 8.133333 | 6 | 1.444444 | 9 | 3 | 9 | 0 | 0 | 0 | 0 | 0 | 0 | 0 | 0 | 0 | 0 | 0 | 0 | 3.4 | 9 | 1.12 | 9 | 0 | 3 | 0.7333333 | 11 | 1.368889 | 11 | 0 | 0 | 4.133333 | 8 | 1.888889 | 11 | 3 | 3 | 14.60558 | 26.6525 | 7.267639 | 36.8975 | 10.245 | 10.245 | 0 | 0 | 0 | 0 | 0 | 0 | 1.290393 | 1.5484712 | 0.4301309 | 1.5484712 | 0 | 1.5484712 | 194 | 0 | 0 | 194 | 194 | 194 | 0.2459016 | 0 | 0.7295082 | 0.02459016 | 0 | 0.1410976 | 0.03809537 | -1.484822
328 | 1228 | AB5 | La0.75Ce0.25Al0.2Cu0.8Ni4 | 1.4 | 33.5 | 22 | 0.7 | Petrova, 1989 | 1520 |  |  |  | La0.75Ce0.25Ni4Cu0.8Al0.2 | 0.1105362 | 0.8030713 | -0.2193118 | [7 empty] | 5 | 0.6933213 | 0.6699749 | 0.6667404 | 0.6666687 | 0.6666667 | 32.50833 | 45 | 8.247222 | 58 | 13 | 28 | 53.88333 | 60 | 13.46111 | 73 | 13 | 61 | 71.70246837 | 113.1344614 | 22.50188 | 140.116 | 26.9815386 | 58.6934 | 1557.902 | 794.53 | 226.7978 | 1728 | 933.47 | 1728 | 9.066667 | 10 | 2.022222 | 13 | 3 | 10 | 4.3 | 3 | 0.5666667 | 6 | 3 | 4 | 138.675 | 86 | 22.525 | 207 | 121 | 124 | 1.7645 | 0.81 | 0.2301333 | 1.91 | 1.1 | 1.91 | 1.866667 | 1 | 0.2311111 | 2 | 1 | 2 | 0.03333333 | 1 | 0.06444444 | 1 | 0 | 0 | 6.833333 | 10 | 2.4 | 10 | 0 | 8 | 0.04166667 | 1 | 0.07986111 | 1 | 0 | 0 | 8.775 | 8 | 2.226667 | 11 | 3 | 10 | 0.1333333 | 1 | 0.2311111 | 1 | 0 | 0 | 0.1666667 | 5 | 0.3222222 | 5 | 0 | 0 | 2.833333 | 9 | 2.055556 | 9 | 0 | 2 | 0.5416667 | 13 | 1.038194 | 13 | 0 | 0 | 3.675 | 21 | 2.946667 | 22 | 1 | 2 | 15.0691875 | 26.92 | 7.3987 | 37.24 | 10.32 | 10.32 | 0 | 0 | 0 | 0 | 0 | 0 | 0.3969298 | 0.5953947 | 0.2646199 | 0.5953947 | 0 | 0.5953947 | 219.8333 | 31 | 8.611111 | 225 | 194 | 225 | 0.2127255 | 0.00379867 | 0.7787274 | 0.004748338 | 0 | 0.1512792 | 0.04160089 | -0.2261143
329 | 1229 | AB5 | La0.75Ce0.25Al0.1Cu0.9Ni4 | 1.4 | 32.9 | 22 | 1 | Petrova, 1989 | 1520 |  |  |  | La0.75Ce0.25Ni4Cu0.9Al0.1 | 0.1114687 | 1.144426 | 0.1349029 | [7 empty] | 5 | 0.6961202 | 0.6706961 | 0.6667745 | 0.6666702 | 0.6666667 | 32.775 | 45 | 8.158333 | 58 | 13 | 28 | 53.73333 | 60 | 13.41111 | 73 | 13 | 61 | 72.31187606 | 113.1344614 | 22.29874 | 140.116 | 26.9815386 | 58.6934 | 1564.973 | 794.53 | 217.3689 | 1728 | 933.47 | 1728 | 9.033333 | 10 | 2.011111 | 13 | 3 | 10 | 4.316667 | 3 | 0.5611111 | 6 | 3 | 4 | 138.8583 | 86 | 22.46389 | 207 | 121 | 124 | 1.769333 | 0.81 | 0.2267556 | 1.91 | 1.1 | 1.91 | 1.85 | 1 | 0.255 | 2 | 1 | 2 | 0.01666667 | 1 | 0.03277778 | 1 | 0 | 0 | 7 | 10 | 2.233333 | 10 | 0 | 8 | 0.04166667 | 1 | 0.07986111 | 1 | 0 | 0 | 8.908333 | 8 | 2.083056 | 11 | 3 | 10 | 0.15 | 1 | 0.255 | 1 | 0 | 0 | 0.08333333 | 5 | 0.1638889 | 5 | 0 | 0 | 2.833333 | 9 | 2.055556 | 9 | 0 | 2 | 0.5416667 | 13 | 1.038194 | 13 | 0 | 0 | 3.608333 | 21 | 2.926944 | 22 | 1 | 2 | 14.97902 | 26.92 | 7.384734 | 37.24 | 10.32 | 10.32 | 0 | 0 | 0 | 0 | 0 | 0 | 0.3969298 | 0.5953947 | 0.2646199 | 0.5953947 | 0 | 0.5953947 | 219.8333 | 31 | 8.611111 | 225 | 194 | 225 | 0.2076707 | 0.001870907 | 0.7857811 | 0.004677268 | 0 | 0.1512792 | 0.04149492 | 0.1282222
330 | 1230 | AB5 | La0.75Ce0.25Ti0.1Cu0.9Ni4 | 1.4 | 38.4 | 22 | 1.1 | Petrova, 1989 | 1520 |  |  |  | La0.75Ce0.25Ni4Cu0.9Ti0.1 | 0.1308958 | 1.287581 | 0.2527652 | [7 empty] | 5 | 0.6961202 | 0.6706961 | 0.6667745 | 0.6666702 | 0.6666667 | 32.925 | 36 | 8.108333 | 58 | 22 | 28 | 53.23333 | 51 | 13.58556 | 64 | 13 | 61 | 72.65997 | 92.249 | 22.18271 | 140.116 | 47.867 | 58.6934 | 1581.7655 | 870 | 206.9538 | 1941 | 1071 | 1728 | 8.883333 | 8 | 2.123889 | 11 | 3 | 10 | 4.333333 | 2 | 0.5555556 | 6 | 4 | 4 | 139.5083 | 83 | 22.93028 | 207 | 124 | 124 | 1.768167 | 0.81 | 0.2286611 | 1.91 | 1.1 | 1.91 | 1.85 | 1 | 0.255 | 2 | 1 | 2 | 0 | 0 | 0 | 0 | 0 | 0 | 7.033333 | 9 | 2.178889 | 10 | 1 | 8 | 0.04166667 | 1 | 0.07986111 | 1 | 0 | 0 | 8.925 | 8 | 2.055833 | 11 | 3 | 10 | 0.15 | 1 | 0.255 | 1 | 0 | 0 | 0 | 0 | 0 | 0 | 0 | 0 | 2.966667 | 9 | 2.178889 | 9 | 0 | 2 | 0.5416667 | 13 | 1.038194 | 13 | 0 | 0 | 3.658333 | 21 | 3.008611 | 22 | 1 | 2 | 14.98252 | 26.92 | 7.390451 | 37.24 | 10.32 | 10.32 | 0 | 0 | 0 | 0 | 0 | 0 | 0.3969302 | 0.5953947 | 0.2646194 | 0.5953947 | 0 | 0.5953947 | 219.3167 | 31 | 9.282778 | 225 | 194 | 225 | 0.2072829 | 0 | 0.7880486 | 0.004668534 | 0 | 0.1512792 | 0.04171712 | 0.2449678
331 | 1231 | AB5 | La0.75Pr0.25Al0.2Cu0.3Ni4.5 | 1.4 | 34.2 | 22 | 0.8 | Petrova, 1989 | 1520 |  |  |  | La0.75Pr0.25Ni4.5Cu0.3Al0.2 | 0.114018 | 0.9204338 | -0.08291016 | [7 empty] | 5 | 0.7638535 | 0.7512941 | 0.7500196 | 0.7500004 | 0.75 | 32.46667 | 46 | 8.344444 | 59 | 13 | 28 | 53.71667 | 60 | 13.23889 | 73 | 13 | 61 | 71.33107 | 113.9261114 | 22.69165 | 140.90765 | 26.9815386 | 58.6934 | 1594.296 | 794.53 | 200.55625 | 1728 | 933.47 | 1728 | 8.983333 | 10 | 1.994444 | 13 | 3 | 10 | 4.3 | 3 | 0.5666667 | 6 | 3 | 4 | 137.9667 | 86 | 22.67778 | 207 | 121 | 124 | 1.76575 | 0.81 | 0.2298 | 1.91 | 1.1 | 1.91 | 1.95 | 1 | 0.095 | 2 | 1 | 2 | 0.03333333 | 1 | 0.06444444 | 1 | 0 | 0 | 6.625 | 10 | 2.4 | 10 | 0 | 8 | 0.125 | 3 | 0.2395833 | 3 | 0 | 0 | 8.733333 | 8 | 2.126667 | 11 | 3 | 10 | 0.05 | 1 | 0.095 | 1 | 0 | 0 | 0.1666667 | 5 | 0.3222222 | 5 | 0 | 0 | 2.625 | 9 | 1.59375 | 9 | 0 | 2 | 0.4583333 | 11 | 0.8784722 | 11 | 0 | 0 | 3.3 | 10 | 2.18 | 11 | 1 | 2 | 14.94148 | 26.5775 | 7.319367 | 36.8975 | 10.32 | 10.32 | 0 | 0 | 0 | 0 | 0 | 0 | 0.446546025 | 0.5953947 | 0.2232730125 | 0.5953947 | 0 | 0.5953947 | 219.8333 | 31 | 8.611111 | 225 | 194 | 225 | 0.2232824 | 0.003816794 | 0.7585878 | 0.01431298 | 0 | 0.1512792 | 0.04147179 | -0.08985477
332 | 1232 | AB5 | La0.7Ce0.3Co5 | 0.7 | 42 | 20 | 0.17 | Burnasheva, 1978 | 1518 |  |  | Lower plateau | La0.7Ce0.3Co5 (M) | 0.128539 | 0.2269623 | -1.482971 | [7 empty] | 3 | 0.8429446 | 0.8341547 | 0.8333424 | 0.8333335 | 0.8333333 | 32.05 | 31 | 8.416667 | 58 | 27 | 27 | 50.6 | 45 | 12.33333 | 58 | 13 | 58 | 72.322434 | 81.182805 | 22.3154 | 140.116 | 58.933195 | 58.933195 | 1666.067 | 697 | 169.8889 | 1768 | 1071 | 1768 | 8 | 6 | 1.666667 | 9 | 3 | 9 | 4.333333 | 2 | 0.5555556 | 6 | 4 | 4 | 139.35 | 81 | 22.25 | 207 | 126 | 126 | 1.751 | 0.78 | 0.215 | 1.88 | 1.1 | 1.88 | 2 | 0 | 0 | 2 | 2 | 2 | 0 | 0 | 0 | 0 | 0 | 0 | 6 | 6 | 1.666667 | 7 | 1 | 7 | 0.05 | 1 | 0.095 | 1 | 0 | 0 | 8.05 | 6 | 1.583333 | 9 | 3 | 9 | 0 | 0 | 0 | 0 | 0 | 0 | 0 | 0 | 0 | 0 | 0 | 0 | 4 | 6 | 1.666667 | 9 | 3 | 3 | 0.65 | 13 | 1.235 | 13 | 0 | 0 | 4.65 | 19 | 2.75 | 22 | 3 | 3 | 14.70421 | 26.995 | 7.432014 | 37.24 | 10.245 | 10.245 | 0 | 0 | 0 | 0 | 0 | 0 | 1.290393 | 1.5484712 | 0.4301309 | 1.5484712 | 0 | 1.5484712 | 194 | 0 | 0 | 194 | 194 | 194 | 0.2484472 | 0 | 0.7453416 | 0.00621118 | 0 | 0.1410976 | 0.03864169 | -1.4915
333 | 1233 | AB5 | La0.8Ce0.2Co5 | 0.8 | 34 | 20 | 0.18 | Burnasheva, 1978 | 1518 |  |  |  | La0.8Ce0.2Co5 | 0.1017245 | 0.2274425 | -1.480858 | [7 empty] | 3 | 0.8445906 | 0.8344873 | 0.8333508 | 0.8333337 | 0.8333333 | 32.03333 | 31 | 8.388889 | 58 | 27 | 27 | 50.56667 | 45 | 12.38889 | 58 | 13 | 58 | 72.3022585 | 81.182805 | 22.2817725 | 140.116 | 58.933195 | 58.933195 | 1668.1 | 697 | 166.5 | 1768 | 1071 | 1768 | 8 | 6 | 1.666667 | 9 | 3 | 9 | 4.333333 | 2 | 0.5555556 | 6 | 4 | 4 | 139.4 | 81 | 22.33333 | 207 | 126 | 126 | 1.750667 | 0.78 | 0.2155556 | 1.88 | 1.1 | 1.88 | 2 | 0 | 0 | 2 | 2 | 2 | 0 | 0 | 0 | 0 | 0 | 0 | 6 | 6 | 1.666667 | 7 | 1 | 7 | 0.03333333 | 1 | 0.06444444 | 1 | 0 | 0 | 8.033333 | 6 | 1.611111 | 9 | 3 | 9 | 0 | 0 | 0 | 0 | 0 | 0 | 0 | 0 | 0 | 0 | 0 | 0 | 4 | 6 | 1.666667 | 9 | 3 | 3 | 0.4333333 | 13 | 0.8377778 | 13 | 0 | 0 | 4.433333 | 19 | 2.388889 | 22 | 3 | 3 | 14.6985 | 26.995 | 7.4225 | 37.24 | 10.245 | 10.245 | 0 | 0 | 0 | 0 | 0 | 0 | 1.290393 | 1.5484712 | 0.4301309 | 1.5484712 | 0 | 1.5484712 | 194 | 0 | 2.842171e-14 | 194 | 194 | 194 | 0.2489627 | 0 | 0.746888 | 0.004149378 | 0 | 0.1410976 | 0.03882583 | -1.487762
334 | 1234 | AB5 | La0.8Pr0.2Co5 | 0.9 | 38 | 20 | 0.11 | Burnasheva, 1978 | 1517 |  |  | Lower plateau | La0.8Pr0.2Co5 (M) | 0.1112748 | 0.1428712 | -1.945812 | [7 empty] | 3 | 0.8445906 | 0.8344873 | 0.8333508 | 0.8333337 | 0.8333333 | 32.06667 | 32 | 8.444444 | 59 | 27 | 27 | 50.63333 | 45 | 12.27778 | 58 | 13 | 58 | 72.32865 | 81.974455 | 22.32575 | 140.90765 | 58.933195 | 58.933195 | 1672.533 | 575 | 159.1111 | 1768 | 1193 | 1768 | 8 | 6 | 1.666667 | 9 | 3 | 9 | 4.333333 | 2 | 0.5555556 | 6 | 4 | 4 | 139.3667 | 81 | 22.27778 | 207 | 126 | 126 | 1.751 | 0.78 | 0.215 | 1.88 | 1.1 | 1.88 | 2 | 0 | 0 | 2 | 2 | 2 | 0 | 0 | 0 | 0 | 0 | 0 | 5.966667 | 7 | 1.722222 | 7 | 0 | 7 | 0.1 | 3 | 0.1933333 | 3 | 0 | 0 | 8.066667 | 6 | 1.555556 | 9 | 3 | 9 | 0 | 0 | 0 | 0 | 0 | 0 | 0 | 0 | 0 | 0 | 0 | 0 | 3.7 | 9 | 1.413333 | 9 | 0 | 3 | 0.3666667 | 11 | 0.7088889 | 11 | 0 | 0 | 4.066667 | 8 | 1.777778 | 11 | 3 | 3 | 14.64633 | 26.6525 | 7.335556 | 36.8975 | 10.245 | 10.245 | 0 | 0 | 0 | 0 | 0 | 0 | 1.290393 | 1.5484712 | 0.4301309 | 1.5484712 | 0 | 1.5484712 | 194 | 0 | 2.842171e-14 | 194 | 194 | 194 | 0.2479339 | 0 | 0.7396694 | 0.01239669 | 0 | 0.1410976 | 0.03864508 | -1.953528
339 | 1259 | AB5 | LaFe(CuNi)2 | 1.1 | 36.9 | 22 | 0.55 | Burnasheva, 1984 | 1528 |  |  |  | LaNi2FeCu2 | 0.1200507 | 0.6398429 | -0.4465326 | [7 empty] | 4 | 0.5270463 | 0.4367902 | 0.3852632 | 0.3684392 | 0.3572927 | 32.83333 | 31 | 8.055556 | 57 | 26 | 28.5 | 53 | 51 | 13.33333 | 64 | 13 | 62.5 | 73.20488 | 83.06047 | 21.9002 | 138.90547 | 55.845 | 61.1197 | 1529.257 | 618 | 226.41 | 1811 | 1193 | 1542.885 | 8.833333 | 8 | 2.222222 | 11 | 3 | 10.5 | 4.333333 | 2 | 0.5555556 | 6 | 4 | 4 | 141.8333 | 83 | 21.72222 | 207 | 124 | 128 | 1.758333 | 0.81 | 0.2194444 | 1.91 | 1.1 | 1.905 | 1.666667 | 1 | 0.4444444 | 2 | 1 | 1.5 | 0 | 0 | 0 | 0 | 0 | 0 | 7.166667 | 9 | 2.444444 | 10 | 1 | 9 | 0 | 0 | 0 | 0 | 0 | 0 | 8.833333 | 8 | 2.222222 | 11 | 3 | 10.5 | 0.3333333 | 1 | 0.4444444 | 1 | 0 | 0.5 | 0 | 0 | 0 | 0 | 0 | 0 | 2.833333 | 9 | 2.444444 | 9 | 0 | 1 | 0 | 0 | 0 | 0 | 0 | 0 | 3.166667 | 8 | 2.222222 | 9 | 1 | 1.5 | 15.06792 | 26.5775 | 7.276528 | 36.8975 | 10.32 | 10.695 | 0 | 0 | 0 | 0 | 0 | 0 | 0.550242 | 2.1106628 | 0.550242 | 2.1106628 | 0 | 0.29769735 | 220.5 | 35 | 8.833333 | 229 | 194 | 225 | 0.1886792 | 0 | 0.8113208 | 0 | 0 | 0.1512792 | 0.04048603 | -0.4540254
340 | 1267 | AB5 | La1Al0.98Ni3.92 | 1.1 | 42 | 250 | 5 | Ivanova, 1997 | 639 |  |  |  | LaNi3.92Al.98 | 0.09366402 | 0.00342168 | -5.677624 | [7 empty] | 3 | 0.7055165 | 0.6714686 | 0.6646799 | 0.6644192 | 0.6644069 | 30.42373 | 44 | 9.008905 | 57 | 13 | 28 | 54.85763 | 60 | 14.18903 | 73 | 13 | 61 | 67.02127 | 111.9239314 | 24.36752 | 138.90547 | 26.9815386 | 58.6934 | 1505.349 | 794.53 | 295.8613 | 1728 | 933.47 | 1728 | 9.311864 | 10 | 2.139615 | 13 | 3 | 10 | 4.172881 | 3 | 0.6193623 | 6 | 3 | 4 | 137.5695 | 86 | 23.53577 | 207 | 121 | 124 | 1.722881 | 0.81 | 0.2486458 | 1.91 | 1.1 | 1.91 | 2 | 0 | 0 | 2 | 2 | 2 | 0.1661017 | 1 | 0.2770238 | 1 | 0 | 0 | 5.484746 | 8 | 3.342304 | 8 | 0 | 8 | 0 | 0 | 0 | 0 | 0 | 0 | 7.650847 | 7 | 3.121586 | 10 | 3 | 10 | 0 | 0 | 0 | 0 | 0 | 0 | 0.8305085 | 5 | 1.385119 | 5 | 0 | 0 | 2.854237 | 9 | 2.083309 | 9 | 0 | 2 | 0 | 0 | 0 | 0 | 0 | 0 | 3.684746 | 7 | 2.238713 | 9 | 2 | 2 | 15.84785 | 26.5775 | 7.345479 | 36.8975 | 10.32 | 10.32 | 0 | 0 | 0 | 0 | 0 | 0 | 0.3955843 | 0.5953947 | 0.2655108 | 0.5953947 | 0 | 0.5953947 | 219.7458 | 31 | 8.727377 | 225 | 194 | 225 | 0.2614089 | 0.02171023 | 0.7168808 | 0 | 0 | 0.1512792 | 0.04252698 | -5.686152
341 | 1274 | AB5 | La1Cr0.5Cu1.5Ni3 | 1.1 | 35.5 | 22 | 0.62 | Burnasheva, 1984 | 1528 |  |  |  | LaNi3Cr0.5Cu1.5 | 0.1163034 | 0.7171488 | -0.3324719 | [7 empty] | 4 | 0.5892557 | 0.5263633 | 0.5035 | 0.5005889 | 0.5000497 | 32.75 | 33 | 8.083333 | 57 | 24 | 28 | 52.75 | 51 | 13.875 | 64 | 13 | 61 | 72.71712 | 86.90937 | 22.06278 | 138.90547 | 51.9961 | 58.6934 | 1583.9425 | 987 | 243.4004 | 2180 | 1193 | 1728 | 8.75 | 8 | 2.375 | 11 | 3 | 10 | 4.333333 | 2 | 0.5555556 | 6 | 4 | 4 | 141.0833 | 83 | 21.97222 | 207 | 124 | 124 | 1.751667 | 0.81 | 0.2325 | 1.91 | 1.1 | 1.91 | 1.666667 | 1 | 0.4444444 | 2 | 1 | 2 | 0 | 0 | 0 | 0 | 0 | 0 | 7.083333 | 9 | 2.375 | 10 | 1 | 8 | 0 | 0 | 0 | 0 | 0 | 0 | 8.75 | 8 | 2.375 | 11 | 3 | 10 | 0.3333333 | 1 | 0.4444444 | 1 | 0 | 0 | 0 | 0 | 0 | 0 | 0 | 0 | 2.916667 | 9 | 2.375 | 9 | 0 | 2 | 0 | 0 | 0 | 0 | 0 | 0 | 3.25 | 8 | 2.375 | 9 | 1 | 2 | 15.00958 | 26.5775 | 7.295972 | 36.8975 | 10.32 | 10.32 | 0 | 0 | 0 | 0 | 0 | 0 | 0.29769735 | 0.5953947 | 0.29769735 | 0.5953947 | 0 | 0.5953947 | 220.1667 | 35 | 8.722222 | 229 | 194 | 225 | 0.1904762 | 0 | 0.8095238 | 0 | 0 | 0.1512792 | 0.04152306 | -0.3396805
353 | 1297 | AB5 | La1Mn0.05Al0.05Ni5.2 | 0.8 | 26.8 | 20 | 1.3 | Verbetsky, 1989 | 1529 |  |  |  | LaNi5.2Mn0.05Al0.05 | 0.09360211 | 1.563246 | 0.4467646 | [7 empty] | 4 | 0.8405957 | 0.8273494 | 0.8254402 | 0.825398 | 0.8253968 | 32.46032 | 44 | 7.790375 | 57 | 13 | 28 | 53.40476 | 60 | 12.84921 | 73 | 13 | 61 | 71.14399 | 111.9239314 | 21.51158 | 138.90547 | 26.9815386 | 58.6934 | 1635.115 | 794.53 | 153.3342 | 1728 | 933.47 | 1728 | 8.888889 | 10 | 1.899471 | 13 | 3 | 10 | 4.309524 | 3 | 0.5366591 | 6 | 3 | 4 | 137.2698 | 86 | 22.16402 | 207 | 121 | 124 | 1.77619 | 0.81 | 0.2208919 | 1.91 | 1.1 | 1.91 | 2 | 0 | 0 | 2 | 2 | 2 | 0.007936508 | 1 | 0.01574704 | 1 | 0 | 0 | 6.801587 | 8 | 1.978332 | 8 | 0 | 8 | 0 | 0 | 0 | 0 | 0 | 0 | 8.809524 | 7 | 1.965231 | 10 | 3 | 10 | 0 | 0 | 0 | 0 | 0 | 0 | 0.03968254 | 5 | 0.0787352 | 5 | 0 | 0 | 3.119048 | 9 | 1.896825 | 9 | 0 | 2 | 0 | 0 | 0 | 0 | 0 | 0 | 3.15873 | 7 | 1.912824 | 9 | 2 | 2 | 14.58887 | 26.5775 | 7.112123 | 36.8975 | 10.32 | 10.32 | 0 | 0 | 0 | 0 | 0 | 0 | 0.4914394 | 0.5953947 | 0.1716088 | 0.5953947 | 0 | 0.5953947 | 220.0159 | 31 | 8.306878 | 225 | 194 | 225 | 0.227027 | 0.0009009009 | 0.7720721 | 0 | 0 | 0.1512792 | 0.04063209 | 0.4413226
354 | 1298 | AB5 | La1Mn0.1Al0.05Ni5.5 | 1 | 26 | 20 | 1.6 | Verbetsky, 1989 | 1529 |  |  |  | LaNi5.5Mn0.1Al0.05 | 0.09259948 | 1.913434 | 0.6488995 | [7 empty] | 4 | 0.8407952 | 0.8287233 | 0.8271005 | 0.8270684 | 0.8270677 | 32.20301 | 44 | 7.457742 | 57 | 13 | 28 | 53.73684 | 60 | 12.30392 | 73 | 13 | 61 | 70.46046 | 111.9239314 | 20.58497 | 138.90547 | 26.9815386 | 58.6934 | 1638.432 | 794.53 | 148.1574 | 1728 | 933.47 | 1728 | 8.924812 | 10 | 1.839787 | 13 | 3 | 10 | 4.293233 | 3 | 0.5133134 | 6 | 3 | 4 | 136.6842 | 86 | 21.21725 | 207 | 121 | 124 | 1.780526 | 0.81 | 0.214167 | 1.91 | 1.1 | 1.91 | 2 | 0 | 0 | 2 | 2 | 2 | 0.007518797 | 1 | 0.01492453 | 1 | 0 | 0 | 6.842105 | 8 | 1.915315 | 8 | 0 | 8 | 0 | 0 | 0 | 0 | 0 | 0 | 8.849624 | 7 | 1.902877 | 10 | 3 | 10 | 0 | 0 | 0 | 0 | 0 | 0 | 0.03759398 | 5 | 0.07462265 | 5 | 0 | 0 | 3.082707 | 9 | 1.8373 | 9 | 0 | 2 | 0 | 0 | 0 | 0 | 0 | 0 | 3.120301 | 7 | 1.853129 | 9 | 2 | 2 | 14.36545 | 26.5775 | 6.808353 | 36.8975 | 10.32 | 10.32 | 0 | 0 | 0 | 0 | 0 | 0 | 0.4924364 | 0.5953947 | 0.170307 | 0.5953947 | 0 | 0.5953947 | 220.218 | 31 | 7.98191 | 225 | 194 | 225 | 0.2259983 | 0.0008496177 | 0.7731521 | 0 | 0 | 0.1512792 | 0.03906505 | 0.64362
355 | 1317 | AB5 | La1Mn0.33Ni6.37 | 0.8 | 23.2 | 20 | 2 | Verbetsky, 1989 | 1529 |  |  |  | LaNi6.37Mn0.33 | 0.08490331 | 2.346154 | 0.8527773 | [7 empty] | 3 | 0.8385005 | 0.8283765 | 0.8272886 | 0.827273 | 0.8272727 | 31.63766 | 32 | 6.58762 | 57 | 25 | 28 | 54.38052 | 48 | 10.95223 | 61 | 13 | 61 | 68.94961 | 83.967425 | 18.17035 | 138.90547 | 54.938045 | 58.6934 | 1649.562 | 535 | 129.7787 | 1728 | 1193 | 1728 | 8.962338 | 7 | 1.71686 | 10 | 3 | 10 | 4.25974 | 2 | 0.4520155 | 6 | 4 | 4 | 135.4221 | 83 | 18.89835 | 207 | 124 | 124 | 1.789377 | 0.81 | 0.1995769 | 1.91 | 1.1 | 1.91 | 2 | 0 | 0 | 2 | 2 | 2 | 0 | 0 | 0 | 0 | 0 | 0 | 6.962338 | 7 | 1.71686 | 8 | 1 | 8 | 0 | 0 | 0 | 0 | 0 | 0 | 8.962338 | 7 | 1.71686 | 10 | 3 | 10 | 0 | 0 | 0 | 0 | 0 | 0 | 0 | 0 | 0 | 0 | 0 | 0 | 3.037662 | 7 | 1.71686 | 9 | 2 | 2 | 0 | 0 | 0 | 0 | 0 | 0 | 3.037662 | 7 | 1.71686 | 9 | 2 | 2 | 13.77881 | 26.5775 | 6.004856 | 36.8975 | 10.32 | 10.32 | 0 | 0 | 0 | 0 | 0 | 0 | 0.4925671 | 0.5953947 | 0.170133 | 0.5953947 | 0 | 0.5953947 | 220.6312 | 31 | 7.22843 | 225 | 194 | 225 | 0.2231561 | 0 | 0.7768439 | 0 | 0 | 0.1512792 | 0.03531642 | 0.8480664
356 | 1318 | AB5 | LaCo4Ni | 1 | 45 | 40 | 0.15 | Colinet, 1987 | 569 |  |  |  | LaNiCo4 | 0.1279281 | 0.06287056 | -2.766677 | [7 empty] | 3 | 0.7071068 | 0.67354 | 0.6669269 | 0.6666783 | 0.6666668 | 32.16667 | 30 | 8.277778 | 57 | 27 | 27 | 51 | 48 | 12.66667 | 61 | 13 | 58 | 72.22194 | 80.21207 | 22.22784 | 138.90547 | 58.6934 | 58.933195 | 1665.5 | 575 | 157.5 | 1768 | 1193 | 1768 | 8.166667 | 7 | 1.722222 | 10 | 3 | 9 | 4.333333 | 2 | 0.5555556 | 6 | 4 | 4 | 139.1667 | 83 | 22.61111 | 207 | 124 | 126 | 1.755 | 0.81 | 0.2183333 | 1.91 | 1.1 | 1.88 | 2 | 0 | 2.220446e-16 | 2 | 2 | 2 | 0 | 0 | 0 | 0 | 0 | 0 | 6.166667 | 7 | 1.722222 | 8 | 1 | 7 | 0 | 0 | 0 | 0 | 0 | 0 | 8.166667 | 7 | 1.722222 | 10 | 3 | 9 | 0 | 0 | 0 | 0 | 0 | 0 | 0 | 0 | 0 | 0 | 0 | 0 | 3.833333 | 7 | 1.722222 | 9 | 2 | 3 | 0 | 0 | 0 | 0 | 0 | 0 | 3.833333 | 7 | 1.722222 | 9 | 2 | 3 | 14.69958 | 26.6525 | 7.399306 | 36.8975 | 10.245 | 10.245 | 0 | 0 | 0 | 0 | 0 | 0 | 1.131547 | 1.5484712 | 0.5558995 | 1.5484712 | 0 | 1.5484712 | 199.1667 | 31 | 8.611111 | 225 | 194 | 194 | 0.244898 | 0 | 0.755102 | 0 | 0 | 0.1512792 | 0.03980942 | -2.775815
358 | 1372 | AB5 | Nd1Ni4.6Sn0.4 | 1 | 26.4 | 20 | 1.4 | Takaguchi, 2000 | 1196 |  |  | sloping plateau | NdNi4.6Sn.4 | 0.09285377 | 1.678869 | 0.5181204 | [7 empty] | 3 | 0.7874008 | 0.7694501 | 0.7667419 | 0.7666692 | 0.7666667 | 34.8 | 32 | 10.42667 | 60 | 28 | 28 | 55.26667 | 61 | 12.08889 | 80 | 19 | 61 | 76.95261 | 85.5486 | 27.99745 | 144.242 | 58.6934 | 58.6934 | 1574.139 | 1222.92 | 235.9207 | 1728 | 505.08 | 1728 | 9.1 | 11 | 2.033333 | 14 | 3 | 10 | 4.4 | 2 | 0.6133333 | 6 | 4 | 4 | 137.8333 | 77 | 21.21111 | 201 | 124 | 124 | 1.785 | 0.82 | 0.215 | 1.96 | 1.14 | 1.91 | 2 | 0 | 2.220446e-16 | 2 | 2 | 2 | 0.1333333 | 2 | 0.2488889 | 2 | 0 | 0 | 6.8 | 10 | 2.266667 | 10 | 0 | 8 | 0.6666667 | 4 | 1.111111 | 4 | 0 | 0 | 9.6 | 8 | 1.2 | 14 | 6 | 10 | 0 | 0 | 0 | 0 | 0 | 0 | 0.2666667 | 4 | 0.4977778 | 4 | 0 | 0 | 1.533333 | 2 | 0.7155556 | 2 | 0 | 2 | 1.666667 | 10 | 2.777778 | 10 | 0 | 0 | 3.466667 | 8 | 2.248889 | 10 | 2 | 2 | 15.93267 | 24.49 | 8.606089 | 34.81 | 10.32 | 10.32 | 0 | 0 | 0 | 0 | 0 | 0 | 0.45646927 | 0.5953947 | 0.213019 | 0.5953947 | 0 | 0.5953947 | 214.2333 | 84 | 16.50889 | 225 | 141 | 225 | 0.2083333 | 0.01388889 | 0.7083333 | 0.06944444 | 0 | 0.1547307 | 0.03870841 | 0.5127596
359 | 1373 | AB5 | Nd1Ni4.8Sn0.2 | 1.1 | 25.7 | 20 | 6.5 | Takaguchi, 2000 | 1196 |  |  |  | NdNi4.8Sn.2 | 0.1032309 | 7.757296 | 2.048634 | [7 empty] | 3 | 0.8178563 | 0.8024232 | 0.8000628 | 0.8000019 | 0.8 | 34.06667 | 32 | 9.706667 | 60 | 28 | 28 | 54.63333 | 61 | 11.87778 | 80 | 19 | 61 | 74.95205 | 85.5486 | 26.01385 | 144.242 | 58.6934 | 58.6934 | 1614.903 | 1222.92 | 180.9557 | 1728 | 505.08 | 1728 | 8.966667 | 11 | 1.988889 | 14 | 3 | 10 | 4.366667 | 2 | 0.5866667 | 6 | 4 | 4 | 137.3333 | 77 | 21.33333 | 201 | 124 | 124 | 1.783333 | 0.82 | 0.2144444 | 1.96 | 1.14 | 1.91 | 2 | 0 | 2.220446e-16 | 2 | 2 | 2 | 0.06666667 | 2 | 0.1288889 | 2 | 0 | 0 | 6.733333 | 10 | 2.244444 | 10 | 0 | 8 | 0.6666667 | 4 | 1.111111 | 4 | 0 | 0 | 9.466667 | 8 | 1.155556 | 14 | 6 | 10 | 0 | 0 | 0 | 0 | 0 | 0 | 0.1333333 | 4 | 0.2577778 | 4 | 0 | 0 | 1.6 | 2 | 0.64 | 2 | 0 | 2 | 1.666667 | 10 | 2.777778 | 10 | 0 | 0 | 3.4 | 8 | 2.24 | 10 | 2 | 2 | 15.16717 | 24.49 | 7.755467 | 34.81 | 10.32 | 10.32 | 0 | 0 | 0 | 0 | 0 | 0 | 0.47631576 | 0.5953947 | 0.190526304 | 0.5953947 | 0 | 0.5953947 | 217.0333 | 84 | 12.74667 | 225 | 141 | 225 | 0.2112676 | 0.007042254 | 0.7112676 | 0.07042254 | 0 | 0.1547307 | 0.03848933 | 2.043415
360 | 1374 | AB5 | Nd1Ni4.9Sn0.1 | 1.2 | 27.9 | 20 | 10 | Takaguchi, 2000 | 1196 |  |  |  | NdNi4.9Sn.1 | 0.1143172 | 12.11633 | 2.494554 | [7 empty] | 3 | 0.8336666 | 0.8189763 | 0.8167245 | 0.8166684 | 0.8166667 | 33.7 | 32 | 9.31 | 60 | 28 | 28 | 54.31667 | 61 | 11.77222 | 80 | 19 | 61 | 73.95178 | 85.5486 | 24.92202 | 144.242 | 58.6934 | 58.6934 | 1635.285 | 1222.92 | 151.435 | 1728 | 505.08 | 1728 | 8.9 | 11 | 1.966667 | 14 | 3 | 10 | 4.35 | 2 | 0.5716667 | 6 | 4 | 4 | 137.0833 | 77 | 21.36944 | 201 | 124 | 124 | 1.7825 | 0.82 | 0.2141667 | 1.96 | 1.14 | 1.91 | 2 | 0 | 0 | 2 | 2 | 2 | 0.03333333 | 2 | 0.06555556 | 2 | 0 | 0 | 6.7 | 10 | 2.233333 | 10 | 0 | 8 | 0.6666667 | 4 | 1.111111 | 4 | 0 | 0 | 9.4 | 8 | 1.133333 | 14 | 6 | 10 | 0 | 0 | 0 | 0 | 0 | 0 | 0.06666667 | 4 | 0.1311111 | 4 | 0 | 0 | 1.633333 | 2 | 0.5988889 | 2 | 0 | 2 | 1.666667 | 10 | 2.777778 | 10 | 0 | 0 | 3.366667 | 8 | 2.232222 | 10 | 2 | 2 | 14.78442 | 24.49 | 7.291881 | 34.81 | 10.32 | 10.32 | 0 | 0 | 0 | 0 | 0 | 0 | 0.486239005 | 0.5953947 | 0.1782876 | 0.5953947 | 0 | 0.5953947 | 218.4333 | 84 | 10.72556 | 225 | 141 | 225 | 0.212766 | 0.003546099 | 0.712766 | 0.07092199 | 0 | 0.1547307 | 0.03837875 | 2.488889
367 | 1390 | AB5 | Pr1Cu2.5Ni2.5 | 0.8 | 19.3 | 23 | 25 | Pourarian, 1986 | 254 | (+ Cu1) |  |  | PrNi2.5Cu2.5 | 0.09193192 | 26.34968 | 3.271456 | [7 empty] | 3 | 0.6123724 | 0.5305081 | 0.4791134 | 0.4600911 | 0.4465746 | 33.58333 | 31 | 8.472222 | 59 | 28 | 28.5 | 54.91667 | 47 | 12.63889 | 64 | 17 | 62.5 | 74.41769 | 82.21425 | 22.16332 | 140.90765 | 58.6934 | 61.1197 | 1486.404 | 524 | 201.3299 | 1728 | 1204 | 1542.885 | 9.25 | 8 | 2.083333 | 11 | 3 | 10.5 | 4.333333 | 2 | 0.5555556 | 6 | 4 | 4 | 140.5 | 79 | 20.83333 | 203 | 124 | 128 | 1.775833 | 0.78 | 0.2152778 | 1.91 | 1.13 | 1.905 | 1.583333 | 1 | 0.4861111 | 2 | 1 | 1.5 | 0 | 0 | 0 | 0 | 0 | 0 | 7.5 | 10 | 2.5 | 10 | 0 | 9 | 0.5 | 3 | 0.8333333 | 3 | 0 | 0 | 9.583333 | 6 | 1.527778 | 11 | 5 | 10.5 | 0.4166667 | 1 | 0.4861111 | 1 | 0 | 0.5 | 0 | 0 | 0 | 0 | 0 | 0 | 0.8333333 | 2 | 0.9722222 | 2 | 0 | 1 | 1.833333 | 11 | 3.055556 | 11 | 0 | 0 | 3.083333 | 10 | 2.638889 | 11 | 1 | 1.5 | 14.85833 | 25.355 | 6.938889 | 35.675 | 10.32 | 10.695 | 0 | 0 | 0 | 0 | 0 | 0 | 0.248081125 | 0.5953947 | 0.289428 | 0.5953947 | 0 | 0.29769735 | 219.8333 | 31 | 8.611111 | 225 | 194 | 225 | 0.1652174 | 0 | 0.7826087 | 0.05217391 | 0 | 0.1410976 | 0.03873931 | 3.267537
368 | 1391 | AB5 | Pr1Fe0.5Ni4.5 | 1.26 | 20.5 | 23 | 6 | Pourarian, 1986 | 254 |  |  |  | PrNi4.5Fe.5 (M) | 0.08411865 | 6.344631 | 1.847609 | [7 empty] | 3 | 0.7728015 | 0.7530738 | 0.7500838 | 0.7500029 | 0.75 | 33 | 33 | 8.666667 | 59 | 26 | 28 | 53.16667 | 44 | 12.05556 | 61 | 17 | 61 | 72.15841 | 85.06265 | 22.91641 | 140.90765 | 55.845 | 58.6934 | 1647.583 | 607 | 147.8611 | 1811 | 1204 | 1728 | 8.666667 | 7 | 2 | 10 | 3 | 10 | 4.333333 | 2 | 0.5555556 | 6 | 4 | 4 | 137.8333 | 79 | 21.72222 | 203 | 124 | 124 | 1.773333 | 0.78 | 0.2144444 | 1.91 | 1.13 | 1.91 | 2 | 0 | 0 | 2 | 2 | 2 | 0 | 0 | 0 | 0 | 0 | 0 | 6.5 | 8 | 2.25 | 8 | 0 | 8 | 0.5 | 3 | 0.8333333 | 3 | 0 | 0 | 9 | 5 | 1.5 | 10 | 5 | 10 | 0 | 0 | 0 | 0 | 0 | 0 | 0 | 0 | 0 | 0 | 0 | 0 | 1.833333 | 4 | 0.6111111 | 4 | 0 | 2 | 1.833333 | 11 | 3.055556 | 11 | 0 | 0 | 3.666667 | 9 | 2.5 | 11 | 2 | 2 | 14.58 | 25.355 | 7.031667 | 35.675 | 10.32 | 10.32 | 0 | 0 | 0 | 0 | 0 | 0 | 0.6224346 | 2.1106628 | 0.248038 | 2.1106628 | 0 | 0.5953947 | 220.1667 | 35 | 8.722222 | 229 | 194 | 225 | 0.2222222 | 0 | 0.7222222 | 0.05555556 | 0 | 0.1410976 | 0.03867686 | 1.843446
374 | 1401 | AB5 | Tb1Al0.5Ni4.5 | 1.1 | 26.9 | 20 | 10 | Sorgic, 1996 | 635 |  |  |  | TbNi4.5Al.5 | 0.110906 | 12.03325 | 2.487674 | [7 empty] | 3 | 0.7728015 | 0.7530738 | 0.7500838 | 0.7500029 | 0.75 | 32.91667 | 52 | 10.69444 | 65 | 13 | 28 | 56.66667 | 44 | 9.222222 | 73 | 29 | 61 | 72.75607 | 131.9438114 | 28.72309 | 158.92535 | 26.9815386 | 58.6934 | 1645.289 | 794.53 | 124.06625 | 1728 | 933.47 | 1728 | 9.083333 | 10 | 2.027778 | 13 | 3 | 10 | 4.25 | 3 | 0.5833333 | 6 | 3 | 4 | 135.4167 | 73 | 19.52778 | 194 | 121 | 124 | 1.768333 | 0.7 | 0.2125 | 1.91 | 1.21 | 1.91 | 2 | 0 | 0 | 2 | 2 | 2 | 0.08333333 | 1 | 0.1527778 | 1 | 0 | 0 | 6 | 8 | 3 | 8 | 0 | 8 | 1.5 | 9 | 2.5 | 9 | 0 | 0 | 9.583333 | 8 | 1.097222 | 11 | 3 | 10 | 0 | 0 | 0 | 0 | 0 | 0 | 0.4166667 | 5 | 0.7638889 | 5 | 0 | 0 | 1.5 | 2 | 0.75 | 2 | 0 | 2 | 0.8333333 | 5 | 1.388889 | 5 | 0 | 0 | 2.75 | 3 | 1.125 | 5 | 2 | 2 | 14.40278 | 21.41667 | 6.124167 | 31.73667 | 10.32 | 10.32 | 0 | 0 | 0 | 0 | 0 | 0 | 0.446546025 | 0.5953947 | 0.2232730125 | 0.5953947 | 0 | 0.5953947 | 219.8333 | 31 | 8.611111 | 225 | 194 | 225 | 0.2086957 | 0.008695652 | 0.626087 | 0.1565217 | 0 | 0.1152941 | 0.0326938 | 2.482211
378 | 1414 | AB5 | Y1Al0.75Ni4.25 | 1.1 | 24.3 | 21 | 6 | Sorgic, 1998 | 812 |  |  |  | YNi4.25Al.75 | 0.09750789 | 6.855586 | 1.925064 | [7 empty] | 3 | 0.7383352 | 0.7126799 | 0.7084597 | 0.7083379 | 0.7083334 | 27.95833 | 26 | 3.739583 | 39 | 13 | 28 | 54.33333 | 61 | 14.11111 | 73 | 12 | 61 | 59.76483 | 61.9243114 | 9.713675 | 88.90585 | 26.9815386 | 58.6934 | 1640.517 | 865.53 | 176.7618 | 1799 | 933.47 | 1728 | 9.208333 | 10 | 2.069444 | 13 | 3 | 10 | 4.041667 | 2 | 0.3194444 | 5 | 3 | 4 | 134.625 | 69 | 18.45833 | 190 | 121 | 124 | 1.7575 | 0.69 | 0.2160417 | 1.91 | 1.22 | 1.91 | 2 | 0 | 0 | 2 | 2 | 2 | 0.125 | 1 | 0.21875 | 1 | 0 | 0 | 5.833333 | 8 | 3.069444 | 8 | 0 | 8 | 0 | 0 | 0 | 0 | 0 | 0 | 7.958333 | 7 | 2.892361 | 10 | 3 | 10 | 0 | 0 | 0 | 0 | 0 | 0 | 0.625 | 5 | 1.09375 | 5 | 0 | 0 | 2.916667 | 9 | 2.027778 | 9 | 0 | 2 | 0 | 0 | 0 | 0 | 0 | 0 | 3.541667 | 7 | 2.184028 | 9 | 2 | 2 | 14.76417 | 22.045 | 6.295903 | 32.365 | 10.32 | 10.32 | 0 | 0 | 0 | 0 | 0 | 0 | 0.4217379125 | 0.5953947 | 0.2460138 | 0.5953947 | 0 | 0.5953947 | 219.8333 | 31 | 8.611111 | 225 | 194 | 225 | 0.2513089 | 0.01570681 | 0.7329843 | 0 | 0 | 0.1122144 | 0.03198958 | 1.920129
379 | 1415 | AB5 | Y1Al0.5Ni4.5 | 1.1 | 22.4 | 20 | 20 | Sorgic, 1998 | 812 |  |  |  | YNi4.5Al.5 | 0.1013184 | 23.33275 | 3.149858 | [7 empty] | 3 | 0.7728015 | 0.7530738 | 0.7500838 | 0.7500029 | 0.75 | 28.58333 | 26 | 3.472222 | 39 | 13 | 28 | 53.83333 | 61 | 13.94444 | 73 | 12 | 61 | 61.08615 | 61.9243114 | 9.273232 | 88.90585 | 26.9815386 | 58.6934 | 1673.6225 | 865.53 | 123.35875 | 1799 | 933.47 | 1728 | 9.083333 | 10 | 2.027778 | 13 | 3 | 10 | 4.083333 | 2 | 0.3055556 | 5 | 3 | 4 | 134.75 | 69 | 18.41667 | 190 | 121 | 124 | 1.77 | 0.69 | 0.21 | 1.91 | 1.22 | 1.91 | 2 | 0 | 0 | 2 | 2 | 2 | 0.08333333 | 1 | 0.1527778 | 1 | 0 | 0 | 6.166667 | 8 | 2.75 | 8 | 0 | 8 | 0 | 0 | 0 | 0 | 0 | 0 | 8.25 | 7 | 2.625 | 10 | 3 | 10 | 0 | 0 | 0 | 0 | 0 | 0 | 0.4166667 | 5 | 0.7638889 | 5 | 0 | 0 | 3 | 9 | 2 | 9 | 0 | 2 | 0 | 0 | 0 | 0 | 0 | 0 | 3.416667 | 7 | 2.125 | 9 | 2 | 2 | 14.5075 | 22.045 | 6.28125 | 32.365 | 10.32 | 10.32 | 0 | 0 | 0 | 0 | 0 | 0 | 0.446546025 | 0.5953947 | 0.2232730125 | 0.5953947 | 0 | 0.5953947 | 219.8333 | 31 | 8.611111 | 225 | 194 | 225 | 0.2424242 | 0.01010101 | 0.7474747 | 0 | 0 | 0.1122144 | 0.03187111 | 3.145309
380 | 1416 | AB5 | YAlNi4 | 1 | 40.8 | 60 | 3 | Sorgic, 1998 | 812 |  |  |  | YNi4Al | 0.1316014 | 0.5323 | -0.630548 | [7 empty] | 3 | 0.7071068 | 0.67354 | 0.6669269 | 0.6666783 | 0.6666668 | 27.33333 | 26 | 4.777778 | 39 | 13 | 28 | 54.83333 | 61 | 14.27778 | 73 | 12 | 61 | 58.4434981 | 61.9243114 | 10.48732 | 88.90585 | 26.9815386 | 58.6934 | 1607.412 | 865.53 | 224.6472 | 1799 | 933.47 | 1728 | 9.333333 | 10 | 2.111111 | 13 | 3 | 10 | 4 | 2 | 0.3333333 | 5 | 3 | 4 | 134.5 | 69 | 18.5 | 190 | 121 | 124 | 1.745 | 0.69 | 0.22 | 1.91 | 1.22 | 1.91 | 2 | 0 | 0 | 2 | 2 | 2 | 0.1666667 | 1 | 0.2777778 | 1 | 0 | 0 | 5.5 | 8 | 3.333333 | 8 | 0 | 8 | 0 | 0 | 0 | 0 | 0 | 0 | 7.666667 | 7 | 3.111111 | 10 | 3 | 10 | 0 | 0 | 0 | 0 | 0 | 0 | 0.8333333 | 5 | 1.388889 | 5 | 0 | 0 | 2.833333 | 9 | 2.055556 | 9 | 0 | 2 | 0 | 0 | 0 | 0 | 0 | 0 | 3.666667 | 7 | 2.222222 | 9 | 2 | 2 | 15.02083 | 22.045 | 6.267778 | 32.365 | 10.32 | 10.32 | 0 | 0 | 0 | 0 | 0 | 0 | 0.3969298 | 0.5953947 | 0.2646199 | 0.5953947 | 0 | 0.5953947 | 219.8333 | 31 | 8.611111 | 225 | 194 | 225 | 0.2608696 | 0.02173913 | 0.7173913 | 0 | 0 | 0.1122144 | 0.03195354 | -0.6388328
383 | 1450 | Complex | Mg2.0000Fe1.0000 | 5.5 | 79.2 | 450 | 28 | Reiser, 1998 | 1159 | [FeH6]4- |  |  | Mg2FeH6 | 0.1372253 | 1.960157e-07 | -15.44507 | [7 empty] | 2 | 0.745356 | 0.6933613 | 0.6707822 | 0.6674082 | 0.6667317 | 16.66667 | 14 | 6.222222 | 26 | 12 | 12 | 63.66667 | 13 | 5.777778 | 68 | 55 | 68 | 34.81833 | 31.54 | 14.01778 | 55.845 | 24.305 | 24.305 | 1219 | 888 | 394.6667 | 1811 | 923 | 923 | 4 | 6 | 2.666667 | 8 | 2 | 2 | 3.333333 | 1 | 0.4444444 | 4 | 3 | 3 | 138 | 9 | 4 | 141 | 132 | 141 | 1.483333 | 0.52 | 0.2311111 | 1.83 | 1.31 | 1.31 | 2 | 0 | 0 | 2 | 2 | 2 | 0 | 0 | 0 | 0 | 0 | 0 | 2 | 6 | 2.666667 | 6 | 0 | 0 | 0 | 0 | 0 | 0 | 0 | 0 | 4 | 6 | 2.666667 | 8 | 2 | 2 | 0 | 0 | 0 | 0 | 0 | 0 | 0 | 0 | 0 | 0 | 0 | 0 | 1.333333 | 4 | 1.777778 | 4 | 0 | 0 | 0 | 0 | 0 | 0 | 0 | 0 | 1.333333 | 4 | 1.777778 | 4 | 0 | 0 | 18.83667 | 12.16 | 5.404444 | 22.89 | 10.73 | 22.89 | 0 | 0 | 0 | 0 | 0 | 0 | 0.7035543 | 2.1106628 | 0.9380724 | 2.1106628 | 0 | 0 | 205.6667 | 35 | 15.55556 | 229 | 194 | 194 | 0.5 | 0 | 0.5 | 0 | 0 | 0.06536575 | 0.02905144 | -15.46115
385 | 1487 | Complex | Na3.0000Al1.0000 | 5.9 | 64 | 210 | 21.4 | Dymova, 1975 | 720 | [AlH6]3- | Stoichiometric H-content |  | Na3AlH6 | 0.1579336 | 0.001088976 | -6.822517 | [7 empty] | 2 | 0.7905694 | 0.7591472 | 0.7506163 | 0.750049 | 0.7500013 | 11.5 | 2 | 0.75 | 13 | 11 | 11 | 19.75 | 71 | 26.625 | 73 | 2 | 2 | 23.98771161 | 3.99176932 | 1.496913495 | 26.9815386 | 22.98976928 | 22.98976928 | 511.52 | 562.6 | 210.975 | 933.47 | 370.87 | 370.87 | 4 | 12 | 4.5 | 13 | 1 | 1 | 3 | 0 | 0 | 3 | 3 | 3 | 154.75 | 45 | 16.875 | 166 | 121 | 166 | 1.1 | 0.68 | 0.255 | 1.61 | 0.93 | 0.93 | 1.25 | 1 | 0.375 | 2 | 1 | 1 | 0.25 | 1 | 0.375 | 1 | 0 | 0 | 0 | 0 | 0 | 0 | 0 | 0 | 0 | 0 | 0 | 0 | 0 | 0 | 1.5 | 2 | 0.75 | 3 | 1 | 1 | 0.75 | 1 | 0.375 | 1 | 0 | 1 | 1.25 | 5 | 1.875 | 5 | 0 | 0 | 0 | 0 | 0 | 0 | 0 | 0 | 0 | 0 | 0 | 0 | 0 | 0 | 2 | 4 | 1.5 | 5 | 1 | 1 | 26.0525 | 12.76333 | 4.78625 | 29.24333 | 16.48 | 29.24333 | 0 | 0 | 0 | 0 | 0 | 0 | 0 | 0 | 0 | 0 | 0 | 0 | 228 | 4 | 1.5 | 229 | 225 | 229 | 0.8333333 | 0.1666667 | 0 | 0 | 0 | 0.1091685 | 0.04093819 | -6.835513
387 | 1504 | Complex | Na1.0000Al1.0000 | 4.7 | 37 | 150 | 61 | Bogdanovic√¢¬Ä¬ô, 2000 | 1431 | [AlH4]- | Measured H-content | Ti-doped | NaAlH4 | 0.1216179 | 0.7420257 | -0.2983714 | [7 empty] | 2 | 0.7071068 | 0.6299605 | 0.5743492 | 0.5520448 | 0.5358867 | 12 | 2 | 1 | 13 | 11 | 12 | 37.5 | 71 | 35.5 | 73 | 2 | 37.5 | 24.98565394 | 3.99176932 | 1.99588466 | 26.9815386 | 22.98976928 | 24.98565394 | 652.17 | 562.6 | 281.3 | 933.47 | 370.87 | 652.17 | 7 | 12 | 6 | 13 | 1 | 7 | 3 | 0 | 0 | 3 | 3 | 3 | 143.5 | 45 | 22.5 | 166 | 121 | 143.5 | 1.27 | 0.68 | 0.34 | 1.61 | 0.93 | 1.27 | 1.5 | 1 | 0.5 | 2 | 1 | 1.5 | 0.5 | 1 | 0.5 | 1 | 0 | 0.5 | 0 | 0 | 0 | 0 | 0 | 0 | 0 | 0 | 0 | 0 | 0 | 0 | 2 | 2 | 1 | 3 | 1 | 2 | 0.5 | 1 | 0.5 | 1 | 0 | 0.5 | 2.5 | 5 | 2.5 | 5 | 0 | 2.5 | 0 | 0 | 0 | 0 | 0 | 0 | 0 | 0 | 0 | 0 | 0 | 0 | 3 | 4 | 2 | 5 | 1 | 3 | 22.86167 | 12.76333 | 6.381667 | 29.24333 | 16.48 | 22.86167 | 0 | 0 | 0 | 0 | 0 | 0 | 0 | 0 | 0 | 0 | 0 | 0 | 227 | 4 | 2 | 229 | 225 | 227 | 0.75 | 0.25 | 0 | 0 | 0 | 0.1091685 | 0.05458426 | -0.3058845
389 | 1562 | Complex | Mg4.0000Yb4.0000Fe3.0000 | 2.3 | 137 | 458 | 4 | Huang, 1993 | 738 | [FeH6]4- |  |  | Yb4Mg4Fe3H22 | 0.1989019 | 2.440669e-14 | -31.34392 | [7 empty] | 3 | 0.5821022 | 0.488335 | 0.4271814 | 0.4052099 | 0.3908195 | 36.90909 | 58 | 24.06612 | 70 | 12 | 41 | 53.90909 | 29 | 10.84298 | 68 | 39 | 53.5 | 86.99736 | 148.749 | 62.58664 | 173.054 | 24.305 | 98.6795 | 1226.636 | 888 | 318.7438 | 1811 | 923 | 1007.5 | 4 | 6 | 2.181818 | 8 | 2 | 2.5 | 4.363636 | 3 | 1.190083 | 6 | 3 | 4.5 | 155.2727 | 55 | 23.07438 | 187 | 132 | 164 | 1.433636 | 0.57 | 0.2161983 | 1.83 | 1.26 | 1.285 | 2 | 0 | 0 | 2 | 2 | 2 | 0 | 0 | 0 | 0 | 0 | 0 | 1.636364 | 6 | 2.380165 | 6 | 0 | 0 | 5.090909 | 14 | 6.479339 | 14 | 0 | 7 | 8.727273 | 14 | 5.289256 | 16 | 2 | 9 | 0 | 0 | 0 | 0 | 0 | 0 | 0 | 0 | 0 | 0 | 0 | 0 | 1.090909 | 4 | 1.586777 | 4 | 0 | 0 | 0 | 0 | 0 | 0 | 0 | 0 | 1.090909 | 4 | 1.586777 | 4 | 0 | 0 | 23.65727 | 23.39 | 7.609256 | 34.12 | 10.73 | 28.505 | 0 | 0 | 0 | 0 | 0 | 0 | 0.5756353 | 2.1106628 | 0.8372877 | 2.1106628 | 0 | 0 | 214.8182 | 35 | 15.1405 | 229 | 194 | 209.5 | 0.2291667 | 0 | 0.1875 | 0.5833333 | 0 | 0.07801378 | 0.02860415 | -31.37174
390 | 1577 | Complex | Mg4.0000Ca4.0000Fe3.0000 | 5 | 122 | 441 | 4 | Huang, 1993 | 738 | [FeH6]4- |  |  | Ca4Mg4Fe3H22 | 0.1823583 | 1.416863e-12 | -27.28258 | [7 empty] | 3 | 0.5821022 | 0.488335 | 0.4271814 | 0.4052099 | 0.3908195 | 18.72727 | 14 | 4.892562 | 26 | 12 | 16 | 42.27273 | 61 | 25.65289 | 68 | 7 | 37.5 | 38.64245 | 31.54 | 10.42724 | 55.845 | 24.305 | 32.1915 | 1235 | 888 | 314.1818 | 1811 | 923 | 1019 | 3.636364 | 6 | 2.380165 | 8 | 2 | 2 | 3.636364 | 1 | 0.4628099 | 4 | 3 | 3.5 | 151.2727 | 44 | 17.98347 | 176 | 132 | 158.5 | 1.339091 | 0.83 | 0.2677686 | 1.83 | 1 | 1.155 | 2 | 0 | 0 | 2 | 2 | 2 | 0 | 0 | 0 | 0 | 0 | 0 | 1.636364 | 6 | 2.380165 | 6 | 0 | 0 | 0 | 0 | 0 | 0 | 0 | 0 | 3.636364 | 6 | 2.380165 | 8 | 2 | 2 | 0 | 0 | 0 | 0 | 0 | 0 | 0 | 0 | 0 | 0 | 0 | 0 | 1.090909 | 4 | 1.586777 | 4 | 0 | 0 | 0 | 0 | 0 | 0 | 0 | 0 | 1.090909 | 4 | 1.586777 | 4 | 0 | 0 | 24.98455 | 27.04 | 9.298512 | 37.77 | 10.73 | 30.33 | 0 | 0 | 0 | 0 | 0 | 0 | 0.5756353 | 2.1106628 | 0.8372877 | 2.1106628 | 0 | 0 | 214.8182 | 35 | 15.1405 | 229 | 194 | 209.5 | 0.55 | 0 | 0.45 | 0 | 0 | 0.1582103 | 0.05062366 | -27.30735
391 | 1633 | Complex | Li3.0000Be2.0000 | 8.1 | 40 | 300 | 2 | Zaluska, 2000 | 1450 |  | Measured H-content |  | Li3Be2H5 | 0.07555269 | 0.0008681247 | -7.049175 | [7 empty] | 2 | 0.7211103 | 0.6542133 | 0.6150303 | 0.6048952 | 0.6010325 | 3.4 | 1 | 0.48 | 4 | 3 | 3 | 27.4 | 66 | 31.68 | 67 | 1 | 1 | 7.7694728 | 2.071182 | 0.99416736 | 9.012182 | 6.941 | 6.941 | 896.214 | 1106.31 | 531.0288 | 1560 | 453.69 | 453.69 | 1.4 | 1 | 0.48 | 2 | 1 | 1 | 2 | 0 | 0 | 2 | 2 | 2 | 115.2 | 32 | 15.36 | 128 | 96 | 128 | 1.216 | 0.59 | 0.2832 | 1.57 | 0.98 | 0.98 | 1.4 | 1 | 0.48 | 2 | 1 | 1 | 0 | 0 | 0 | 0 | 0 | 0 | 0 | 0 | 0 | 0 | 0 | 0 | 0 | 0 | 0 | 0 | 0 | 0 | 1.4 | 1 | 0.48 | 2 | 1 | 1 | 0.6 | 1 | 0.48 | 1 | 0 | 1 | 0 | 0 | 0 | 0 | 0 | 0 | 0 | 0 | 0 | 0 | 0 | 0 | 0 | 0 | 0 | 0 | 0 | 0 | 0.6 | 1 | 0.48 | 1 | 0 | 1 | 13.112 | 8.703333 | 4.1776 | 16.59333 | 7.89 | 16.59333 | 0 | 0 | 0 | 0 | 0 | 0 | 0 | 0 | 0 | 0 | 0 | 0 | 215 | 35 | 16.8 | 229 | 194 | 229 | 1 | 0 | 0 | 0 | 0 | 0.08334582 | 0.04000599 | -7.057298
392 | 1642 | Complex | Li1.0000Al1.0000 | 10.6 | 61 | 200 | 1 | Block, 1965 | 783 | [AlH4]- |  |  | LiAlH4 | 0.1289232 | 0.0001114916 | -9.101561 | [7 empty] | 2 | 0.7071068 | 0.6299605 | 0.5743492 | 0.5520448 | 0.5358867 | 8 | 10 | 5 | 13 | 3 | 8 | 37 | 72 | 36 | 73 | 1 | 37 | 16.9612693 | 20.0405386 | 10.0202693 | 26.9815386 | 6.941 | 16.9612693 | 693.58 | 479.78 | 239.89 | 933.47 | 453.69 | 693.58 | 7 | 12 | 6 | 13 | 1 | 7 | 2.5 | 1 | 0.5 | 3 | 2 | 2.5 | 124.5 | 7 | 3.5 | 128 | 121 | 124.5 | 1.295 | 0.63 | 0.315 | 1.61 | 0.98 | 1.295 | 1.5 | 1 | 0.5 | 2 | 1 | 1.5 | 0.5 | 1 | 0.5 | 1 | 0 | 0.5 | 0 | 0 | 0 | 0 | 0 | 0 | 0 | 0 | 0 | 0 | 0 | 0 | 2 | 2 | 1 | 3 | 1 | 2 | 0.5 | 1 | 0.5 | 1 | 0 | 0.5 | 2.5 | 5 | 2.5 | 5 | 0 | 2.5 | 0 | 0 | 0 | 0 | 0 | 0 | 0 | 0 | 0 | 0 | 0 | 0 | 3 | 4 | 2 | 5 | 1 | 3 | 16.53667 | 0.1133333 | 0.05666667 | 16.59333 | 16.48 | 16.53667 | 0 | 0 | 0 | 0 | 0 | 0 | 0 | 0 | 0 | 0 | 0 | 0 | 227 | 4 | 2 | 229 | 225 | 227 | 0.75 | 0.25 | 0 | 0 | 0 | 0.09446106 | 0.04723053 | -9.113948
397 | 1762 | Mg | Mg1.7Al0.3Ni1 | 2.7 | 76.2 | 312 | 4.5 | Biris, 1982 | 758 |  |  |  | Mg1.7NiAl.3 (M) | 0.1427282 | 1.274473e-06 | -13.57298 | [7 empty] | 3 | 0.6649979 | 0.6036811 | 0.5744512 | 0.5686196 | 0.5669471 | 17.43333 | 16 | 7.044444 | 28 | 12 | 12 | 66.16667 | 12 | 3.444444 | 73 | 61 | 68 | 36.03545386 | 34.3884 | 15.1053 | 58.6934 | 24.305 | 24.305 | 1192.38 | 805 | 357.0798 | 1728 | 923 | 923 | 5.766667 | 11 | 4.268889 | 13 | 2 | 2 | 3.333333 | 1 | 0.4444444 | 4 | 3 | 3 | 133.3333 | 20 | 8.688889 | 141 | 121 | 141 | 1.54 | 0.6 | 0.2606667 | 1.91 | 1.31 | 1.31 | 2 | 0 | 0 | 2 | 2 | 2 | 0.1 | 1 | 0.18 | 1 | 0 | 0 | 2.666667 | 8 | 3.555556 | 8 | 0 | 0 | 0 | 0 | 0 | 0 | 0 | 0 | 4.766667 | 8 | 3.488889 | 10 | 2 | 2 | 0 | 0 | 0 | 0 | 0 | 0 | 0.5 | 5 | 0.9 | 5 | 0 | 0 | 0.6666667 | 2 | 0.8888889 | 2 | 0 | 0 | 0 | 0 | 0 | 0 | 0 | 0 | 1.166667 | 5 | 1.322222 | 5 | 0 | 0 | 18.059 | 12.57 | 5.475133 | 22.89 | 10.32 | 22.89 | 0 | 0 | 0 | 0 | 0 | 0 | 0.1984649 | 0.5953947 | 0.2646199 | 0.5953947 | 0 | 0 | 207.4333 | 31 | 15.22444 | 225 | 194 | 194 | 0.4195804 | 0.02097902 | 0.5594406 | 0 | 0 | 0.08606881 | 0.03651966 | -13.58845
398 | 1763 | Mg | Mg1.92Al0.08Ni1 | 3.5 | 70.5 | 295 | 4 | Hirata, 1983 | 427 |  |  |  | Mg1.92NiAl.08 | 0.1356128 | 5.398717e-06 | -12.12935 | [7 empty] | 3 | 0.7220957 | 0.6688374 | 0.6448322 | 0.6409463 | 0.6400939 | 17.36 | 16 | 7.093333 | 28 | 12 | 12 | 65.8 | 12 | 3.2 | 73 | 61 | 68 | 35.83917 | 34.3884 | 15.23615 | 58.6934 | 24.305 | 24.305 | 1191.613 | 805 | 357.5916 | 1728 | 923 | 923 | 4.96 | 11 | 3.7888 | 13 | 2 | 2 | 3.333333 | 1 | 0.4444444 | 4 | 3 | 3 | 134.8 | 20 | 7.936 | 141 | 121 | 141 | 1.518 | 0.6 | 0.26624 | 1.91 | 1.31 | 1.31 | 2 | 0 | 0 | 2 | 2 | 2 | 0.02666667 | 1 | 0.05191111 | 1 | 0 | 0 | 2.666667 | 8 | 3.555556 | 8 | 0 | 0 | 0 | 0 | 0 | 0 | 0 | 0 | 4.693333 | 8 | 3.537778 | 10 | 2 | 2 | 0 | 0 | 0 | 0 | 0 | 0 | 0.1333333 | 5 | 0.2595556 | 5 | 0 | 0 | 0.6666667 | 2 | 0.8888889 | 2 | 0 | 0 | 0 | 0 | 0 | 0 | 0 | 0 | 0.8 | 5 | 1.024 | 5 | 0 | 0 | 18.52907 | 12.57 | 5.581995 | 22.89 | 10.32 | 22.89 | 0 | 0 | 0 | 0 | 0 | 0 | 0.1984649 | 0.5953947 | 0.2646199 | 0.5953947 | 0 | 0 | 205.16 | 31 | 14.2848 | 225 | 194 | 194 | 0.4261364 | 0.005681818 | 0.5681818 | 0 | 0 | 0.08606881 | 0.03787765 | -12.14366
399 | 1771 | Mg | Mg1.9Ti0.1Ni1 | 2.9 | 62.5 | 300 | 2.5 | Liang, 1999 | 1226 | Nanocrystalline |  |  | Mg1.9Ti.1Ni | 0.1166647 | 1.393526e-05 | -11.18109 | [7 empty] | 3 | 0.7164728 | 0.6627549 | 0.6383683 | 0.6343407 | 0.6334366 | 17.66667 | 16 | 7.177778 | 28 | 12 | 12 | 64.83333 | 25 | 4.011111 | 68 | 43 | 68 | 36.5532 | 34.3884 | 15.51439 | 58.6934 | 24.305 | 24.305 | 1225.267 | 1018 | 382.8711 | 1941 | 923 | 923 | 4.733333 | 8 | 3.511111 | 10 | 2 | 2 | 3.366667 | 1 | 0.4644444 | 4 | 3 | 3 | 135.9667 | 36 | 7.977778 | 160 | 124 | 141 | 1.517667 | 0.6 | 0.2630444 | 1.91 | 1.31 | 1.31 | 2 | 0 | 0 | 2 | 2 | 2 | 0 | 0 | 0 | 0 | 0 | 0 | 2.733333 | 8 | 3.511111 | 8 | 0 | 0 | 0 | 0 | 0 | 0 | 0 | 0 | 4.733333 | 8 | 3.511111 | 10 | 2 | 2 | 0 | 0 | 0 | 0 | 0 | 0 | 0 | 0 | 0 | 0 | 0 | 0 | 0.9333333 | 8 | 1.182222 | 8 | 0 | 0 | 0 | 0 | 0 | 0 | 0 | 0 | 0.9333333 | 8 | 1.182222 | 8 | 0 | 0 | 18.49333 | 12.57 | 5.569111 | 22.89 | 10.32 | 22.89 | 0 | 0 | 0 | 0 | 0 | 0 | 0.1984657 | 0.5953947 | 0.2646194 | 0.5953947 | 0 | 0 | 204.3333 | 31 | 13.77778 | 225 | 194 | 194 | 0.4225352 | 0 | 0.5774648 | 0 | 0 | 0.08606881 | 0.03764257 | -11.19378
401 | 1803 | Mg | Mg14(TiAl4)3 | 3.8 | 73 | 337 | 4.2 | Lupu, 1982 | 757 |  |  |  | Mg14Al12Ti3 (M) | 0.1315742 | 1.211534e-06 | -13.62362 | [7 empty] | 3 | 0.6441911 | 0.5692556 | 0.5209377 | 0.5033673 | 0.492214 | 13.44828 | 10 | 1.769322 | 22 | 12 | 12 | 67.48276 | 30 | 5.065398 | 73 | 43 | 68 | 27.84998 | 23.562 | 4.141452 | 47.867 | 24.305 | 24.305 | 1032.643 | 1018 | 187.936 | 1941 | 923 | 923 | 6.758621 | 11 | 5.165279 | 13 | 2 | 2 | 3.103448 | 1 | 0.1854935 | 4 | 3 | 3 | 134.6897 | 39 | 11.32937 | 160 | 121 | 141 | 1.457931 | 0.3 | 0.14283 | 1.61 | 1.31 | 1.31 | 2 | 0 | 0 | 2 | 2 | 2 | 0.4137931 | 1 | 0.4851367 | 1 | 0 | 0 | 0.2068966 | 2 | 0.3709869 | 2 | 0 | 0 | 0 | 0 | 0 | 0 | 0 | 0 | 2.62069 | 2 | 0.5992866 | 4 | 2 | 2 | 0 | 0 | 0 | 0 | 0 | 0 | 2.068966 | 5 | 2.425684 | 5 | 0 | 0 | 0.8275862 | 8 | 1.483948 | 8 | 0 | 0 | 0 | 0 | 0 | 0 | 0 | 0 | 2.896552 | 8 | 2.796671 | 8 | 0 | 0 | 19.59621 | 6.41 | 3.180214 | 22.89 | 16.48 | 22.89 | 0 | 0 | 0 | 0 | 0 | 0 | 2.331034e-06 | 2.253333e-05 | 4.179786e-06 | 2.253333e-05 | 0 | 0 | 206.8276 | 31 | 15.03924 | 225 | 194 | 194 | 0.7631579 | 0.1578947 | 0.07894737 | 0 | 0 | 0.02224876 | 0.01030597 | -13.63845
402 | 1834 | Mg | Mg2.23Ni1 | 3.9 | 67.3 | 323 | 4.9 | Friedlmeier, 1997 | 714 |  |  |  | Mg2.23Ni (M) | 0.1261042 | 6.255172e-06 | -11.9821 | [7 empty] | 2 | 0.7566414 | 0.7105605 | 0.6928884 | 0.6907616 | 0.6904252 | 16.95356 | 16 | 6.839901 | 28 | 12 | 12 | 65.83282 | 7 | 2.992457 | 68 | 61 | 68 | 34.95156 | 34.3884 | 14.70083 | 58.6934 | 24.305 | 24.305 | 1172.226 | 805 | 344.1325 | 1728 | 923 | 923 | 4.47678 | 8 | 3.41995 | 10 | 2 | 2 | 3.309598 | 1 | 0.4274938 | 4 | 3 | 3 | 135.7368 | 17 | 7.267394 | 141 | 124 | 141 | 1.495759 | 0.6 | 0.2564963 | 1.91 | 1.31 | 1.31 | 2 | 0 | 0 | 2 | 2 | 2 | 0 | 0 | 0 | 0 | 0 | 0 | 2.47678 | 8 | 3.41995 | 8 | 0 | 0 | 0 | 0 | 0 | 0 | 0 | 0 | 4.47678 | 8 | 3.41995 | 10 | 2 | 2 | 0 | 0 | 0 | 0 | 0 | 0 | 0 | 0 | 0 | 0 | 0 | 0 | 0.619195 | 2 | 0.8549876 | 2 | 0 | 0 | 0 | 0 | 0 | 0 | 0 | 0 | 0.619195 | 2 | 0.8549876 | 2 | 0 | 0 | 18.99836 | 12.57 | 5.373597 | 22.89 | 10.32 | 22.89 | 0 | 0 | 0 | 0 | 0 | 0 | 0.1843327 | 0.5953947 | 0.2545275 | 0.5953947 | 0 | 0 | 203.5975 | 31 | 13.25231 | 225 | 194 | 194 | 0.4467497 | 0 | 0.5532503 | 0 | 0 | 0.08606881 | 0.03679388 | -11.99577
403 | 1835 | Mg | Mg2.42Ni1 | 3.9 | 63.1 | 301 | 3.2 | Post, 1984 | 718 |  |  |  | Mg2.42Ni (M) | 0.1195722 | 1.551931e-05 | -11.07343 | [7 empty] | 2 | 0.7656353 | 0.7238682 | 0.7092993 | 0.7078101 | 0.7076126 | 16.67836 | 16 | 6.620841 | 28 | 12 | 12 | 65.95322 | 7 | 2.896618 | 68 | 61 | 68 | 34.36009 | 34.3884 | 14.23001 | 58.6934 | 24.305 | 24.305 | 1158.38 | 805 | 333.111 | 1728 | 923 | 923 | 4.339181 | 8 | 3.31042 | 10 | 2 | 2 | 3.292398 | 1 | 0.4138025 | 4 | 3 | 3 | 136.0292 | 17 | 7.034643 | 141 | 124 | 141 | 1.485439 | 0.6 | 0.2482815 | 1.91 | 1.31 | 1.31 | 2 | 0 | 0 | 2 | 2 | 2 | 0 | 0 | 0 | 0 | 0 | 0 | 2.339181 | 8 | 3.31042 | 8 | 0 | 0 | 0 | 0 | 0 | 0 | 0 | 0 | 4.339181 | 8 | 3.31042 | 10 | 2 | 2 | 0 | 0 | 0 | 0 | 0 | 0 | 0 | 0 | 0 | 0 | 0 | 0 | 0.5847953 | 2 | 0.8276051 | 2 | 0 | 0 | 0 | 0 | 0 | 0 | 0 | 0 | 0.5847953 | 2 | 0.8276051 | 2 | 0 | 0 | 19.21456 | 12.57 | 5.201498 | 22.89 | 10.32 | 22.89 | 0 | 0 | 0 | 0 | 0 | 0 | 0.174092 | 0.5953947 | 0.2463758 | 0.5953947 | 0 | 0 | 203.0643 | 31 | 12.82788 | 225 | 194 | 194 | 0.4609164 | 0 | 0.5390836 | 0 | 0 | 0.08606881 | 0.03561549 | -11.08624
404 | 1845 | Mg | Mg2Al3 | 2.6 | 63.2 | 335 | 11 | Mintz, 1980 | 698 |  |  |  | Mg2Al3 (M) | 0.1238582 | 2.495938e-05 | -10.59826 | [7 empty] | 2 | 0.7211103 | 0.6542133 | 0.6150303 | 0.6048952 | 0.6010325 | 12.6 | 1 | 0.48 | 13 | 12 | 13 | 71 | 5 | 2.4 | 73 | 68 | 73 | 25.91092316 | 2.6765386 | 1.284738528 | 26.9815386 | 24.305 | 26.9815386 | 929.282 | 10.47 | 5.0256 | 933.47 | 923 | 933.47 | 8.6 | 11 | 5.28 | 13 | 2 | 13 | 3 | 0 | 0 | 3 | 3 | 3 | 129 | 20 | 9.6 | 141 | 121 | 121 | 1.49 | 0.3 | 0.144 | 1.61 | 1.31 | 1.61 | 2 | 0 | 0 | 2 | 2 | 2 | 0.6 | 1 | 0.48 | 1 | 0 | 1 | 0 | 0 | 0 | 0 | 0 | 0 | 0 | 0 | 0 | 0 | 0 | 0 | 2.6 | 1 | 0.48 | 3 | 2 | 3 | 0 | 0 | 0 | 0 | 0 | 0 | 3 | 5 | 2.4 | 5 | 0 | 5 | 0 | 0 | 0 | 0 | 0 | 0 | 0 | 0 | 0 | 0 | 0 | 0 | 3 | 5 | 2.4 | 5 | 0 | 5 | 19.044 | 6.41 | 3.0768 | 22.89 | 16.48 | 16.48 | 0 | 0 | 0 | 0 | 0 | 0 | 0 | 0 | 0 | 0 | 0 | 0 | 212.6 | 31 | 14.88 | 225 | 194 | 225 | 0.7692308 | 0.2307692 | 0 | 0 | 0 | 0.02224876 | 0.01067941 | -10.61109
405 | 1853 | Mg | Mg2Co | 4.5 | 76 | 450 | 16 | Reiser, 2000 | 1463 | Mg2Co not stable without H |  |  | Mg2Co | 0.1281475 | 2.391896e-07 | -15.24601 | [7 empty] | 2 | 0.745356 | 0.6933613 | 0.6707822 | 0.6674082 | 0.6667317 | 17 | 15 | 6.666667 | 27 | 12 | 12 | 64.66667 | 10 | 4.444444 | 68 | 58 | 68 | 35.84773 | 34.628195 | 15.39031 | 58.933195 | 24.305 | 24.305 | 1204.667 | 845 | 375.5556 | 1768 | 923 | 923 | 4.333333 | 7 | 3.111111 | 9 | 2 | 2 | 3.333333 | 1 | 0.4444444 | 4 | 3 | 3 | 136 | 15 | 6.666667 | 141 | 126 | 141 | 1.5 | 0.57 | 0.2533333 | 1.88 | 1.31 | 1.31 | 2 | 0 | 0 | 2 | 2 | 2 | 0 | 0 | 0 | 0 | 0 | 0 | 2.333333 | 7 | 3.111111 | 7 | 0 | 0 | 0 | 0 | 0 | 0 | 0 | 0 | 4.333333 | 7 | 3.111111 | 9 | 2 | 2 | 0 | 0 | 0 | 0 | 0 | 0 | 0 | 0 | 0 | 0 | 0 | 0 | 1 | 3 | 1.333333 | 3 | 0 | 0 | 0 | 0 | 0 | 0 | 0 | 0 | 1 | 3 | 1.333333 | 3 | 0 | 0 | 18.675 | 12.645 | 5.62 | 22.89 | 10.245 | 22.89 | 0 | 0 | 0 | 0 | 0 | 0 | 0.5161571 | 1.5484712 | 0.6882094 | 1.5484712 | 0 | 0 | 194 | 0 | 2.842171e-14 | 194 | 194 | 194 | 0.4615385 | 0 | 0.5384615 | 0 | 0 | 0.07801378 | 0.03467279 | -15.26144
407 | 1905 | Mg | Mg0.9Sc0.1 | 6.2 | 79.5 | 375 | 8 | Ogawa, 1982 | 705 |  |  |  | Mg.9Sc.1 | 0.1399456 | 2.408941e-07 | -15.23891 | [7 empty] | 2 | 0.9055385 | 0.9004113 | 0.900003 | 0.9 | 0.9 | 12.9 | 9 | 1.62 | 21 | 12 | 12 | 62.3 | 57 | 10.26 | 68 | 11 | 68 | 26.3700912 | 20.650912 | 3.71716416 | 44.955912 | 24.305 | 24.305 | 1012.1 | 891 | 160.38 | 1814 | 923 | 923 | 2.1 | 1 | 0.18 | 3 | 2 | 2 | 3.1 | 1 | 0.18 | 4 | 3 | 3 | 143.9 | 29 | 5.22 | 170 | 141 | 141 | 1.315 | 0.05 | 0.009 | 1.36 | 1.31 | 1.31 | 2 | 0 | 0 | 2 | 2 | 2 | 0 | 0 | 0 | 0 | 0 | 0 | 0.1 | 1 | 0.18 | 1 | 0 | 0 | 0 | 0 | 0 | 0 | 0 | 0 | 2.1 | 1 | 0.18 | 3 | 2 | 2 | 0 | 0 | 0 | 0 | 0 | 0 | 0 | 0 | 0 | 0 | 0 | 0 | 0.9 | 9 | 1.62 | 9 | 0 | 0 | 0 | 0 | 0 | 0 | 0 | 0 | 0.9 | 9 | 1.62 | 9 | 0 | 0 | 22.8245 | 0.655 | 0.1179 | 22.89 | 22.235 | 22.89 | 0 | 0 | 0 | 0 | 0 | 0 | 6.35e-07 | 6.35e-06 | 1.143e-06 | 6.35e-06 | 0 | 0 | 194 | 0 | 0 | 194 | 194 | 194 | 0.952381 | 0 | 0.04761905 | 0 | 0 | 0.0006248047 | 0.0001124649 | -15.25505
408 | 1913 | Mg | La0.125Mg0.708Al0.167 | 4.2 | 67 | 300 | 4.5 | Semenenko, 1986 | 1507 |  |  | Sloping plateau | Mg0.708La0.125Al0.167 | 0.129403 | 1.049814e-05 | -11.46431 | [7 empty] | 3 | 0.7380908 | 0.7123689 | 0.7081276 | 0.7080046 | 0.708 | 17.792 | 45 | 9.802 | 57 | 12 | 12 | 61.96 | 60 | 12.24 | 73 | 13 | 68 | 39.07704 | 114.60047 | 24.95711 | 138.90547 | 24.305 | 24.305 | 958.49849 | 270 | 58.6253775 | 1193 | 923 | 923 | 3.962 | 11 | 3.018692 | 13 | 2 | 2 | 3.375 | 3 | 0.65625 | 6 | 3 | 3 | 145.91 | 86 | 15.2725 | 207 | 121 | 141 | 1.33385 | 0.51 | 0.0922341 | 1.61 | 1.1 | 1.31 | 2 | 0 | 0 | 2 | 2 | 2 | 0.167 | 1 | 0.278222 | 1 | 0 | 0 | 0.125 | 1 | 0.21875 | 1 | 0 | 0 | 0 | 0 | 0 | 0 | 0 | 0 | 2.292 | 1 | 0.413472 | 3 | 2 | 2 | 0 | 0 | 0 | 0 | 0 | 0 | 0.835 | 5 | 1.39111 | 5 | 0 | 0 | 1.125 | 9 | 1.96875 | 9 | 0 | 0 | 0 | 0 | 0 | 0 | 0 | 0 | 1.96 | 9 | 2.77536 | 9 | 0 | 0 | 23.5704675 | 20.4175 | 3.331758125 | 36.8975 | 16.48 | 22.89 | 0 | 0 | 0 | 0 | 0 | 0 | 0 | 0 | 0 | 0 | 0 | 0 | 199.177 | 31 | 8.624882 | 225 | 194 | 194 | 0.8726003 | 0.07286213 | 0.05453752 | 0 | 0 | 0.06295596 | 0.009830328 | -11.47792
409 | 1914 | Mg | Nd0.05Mg0.7Ni0.25 | 3.4 | 69 | 300 | 3 | Tanaka, 1999 | 1479 |  | Melt spun |  | Mg0.70Ni0.25Nd0.05 | 0.1295214 | 4.752243e-06 | -12.25689 | [7 empty] | 3 | 0.7449832 | 0.7105544 | 0.7008118 | 0.7000741 | 0.7000024 | 18.4 | 48 | 8.96 | 60 | 12 | 12 | 63.8 | 49 | 5.88 | 68 | 19 | 68 | 38.89895 | 119.937 | 20.43153 | 144.242 | 24.305 | 24.305 | 1142.8 | 805 | 307.72 | 1728 | 923 | 923 | 4.05 | 8 | 2.975 | 10 | 2 | 2 | 3.4 | 3 | 0.56 | 6 | 3 | 3 | 139.75 | 77 | 7.875 | 201 | 124 | 141 | 1.4515 | 0.77 | 0.22925 | 1.91 | 1.14 | 1.31 | 2 | 0 | 0 | 2 | 2 | 2 | 0 | 0 | 0 | 0 | 0 | 0 | 2 | 8 | 3 | 8 | 0 | 0 | 0.2 | 4 | 0.38 | 4 | 0 | 0 | 4.2 | 8 | 3.08 | 10 | 2 | 2 | 0 | 0 | 0 | 0 | 0 | 0 | 0 | 0 | 0 | 0 | 0 | 0 | 0.5 | 2 | 0.75 | 2 | 0 | 0 | 0.5 | 10 | 0.95 | 10 | 0 | 0 | 1 | 10 | 1.4 | 10 | 0 | 0 | 20.3435 | 24.49 | 5.01175 | 34.81 | 10.32 | 22.89 | 0 | 0 | 0 | 0 | 0 | 0 | 0.148848675 | 0.5953947 | 0.2232730125 | 0.5953947 | 0 | 0 | 201.75 | 31 | 11.625 | 225 | 194 | 194 | 0.4761905 | 0 | 0.4761905 | 0.04761905 | 0 | 0.1377629 | 0.03407209 | -12.2709
410 | 1919 | Mg | La0.1Mg0.8Al0.1 | 4.8 | 76 | 302 | 5.5 | Semenenko, 1986 | 1507 |  |  | Sloping plateau | Mg0.80La0.10Al0.10 | 0.146313 | 2.126307e-06 | -13.06112 | [7 empty] | 3 | 0.8124038 | 0.8010403 | 0.8000098 | 0.8000001 | 0.8 | 16.6 | 45 | 8.08 | 57 | 12 | 12 | 63 | 60 | 10 | 73 | 13 | 68 | 36.03270086 | 114.60047 | 20.57455 | 138.90547 | 24.305 | 24.305 | 951.047 | 270 | 48.3906 | 1193 | 923 | 923 | 3.2 | 11 | 1.96 | 13 | 2 | 2 | 3.3 | 3 | 0.54 | 6 | 3 | 3 | 145.6 | 86 | 12.28 | 207 | 121 | 141 | 1.319 | 0.51 | 0.0582 | 1.61 | 1.1 | 1.31 | 2 | 0 | 0 | 2 | 2 | 2 | 0.1 | 1 | 0.18 | 1 | 0 | 0 | 0.1 | 1 | 0.18 | 1 | 0 | 0 | 0 | 0 | 0 | 0 | 0 | 0 | 2.2 | 1 | 0.32 | 3 | 2 | 2 | 0 | 0 | 0 | 0 | 0 | 0 | 0.5 | 5 | 0.9 | 5 | 0 | 0 | 0.9 | 9 | 1.62 | 9 | 0 | 0 | 0 | 0 | 0 | 0 | 0 | 0 | 1.4 | 9 | 2.24 | 9 | 0 | 0 | 23.64975 | 20.4175 | 2.64955 | 36.8975 | 16.48 | 22.89 | 0 | 0 | 0 | 0 | 0 | 0 | 0 | 0 | 0 | 0 | 0 | 0 | 197.1 | 31 | 5.58 | 225 | 194 | 194 | 0.9090909 | 0.04545455 | 0.04545455 | 0 | 0 | 0.06295596 | 0.006573233 | -13.07656
411 | 1920 | Mg | Nd0.05Mg0.8Ni0.15 | 4.9 | 76 | 300 | 1.6 | Tanaka, 1999 | 1479 |  | Melt spun |  | Mg0.80Ni0.15Nd0.05 | 0.1365082 | 6.538363e-07 | -14.24041 | [7 empty] | 3 | 0.8154753 | 0.8018188 | 0.8000372 | 0.8000009 | 0.8 | 16.8 | 48 | 7.68 | 60 | 12 | 12 | 64.5 | 49 | 5.6 | 68 | 19 | 68 | 35.46011 | 119.937 | 17.848176 | 144.242 | 24.305 | 24.305 | 1062.3 | 805 | 222.88 | 1728 | 923 | 923 | 3.25 | 8 | 2.025 | 10 | 2 | 2 | 3.3 | 3 | 0.48 | 6 | 3 | 3 | 141.45 | 77 | 5.955 | 201 | 124 | 141 | 1.3915 | 0.77 | 0.15555 | 1.91 | 1.14 | 1.31 | 2 | 0 | 0 | 2 | 2 | 2 | 0 | 0 | 0 | 0 | 0 | 0 | 1.2 | 8 | 2.04 | 8 | 0 | 0 | 0.2 | 4 | 0.38 | 4 | 0 | 0 | 3.4 | 8 | 2.24 | 10 | 2 | 2 | 0 | 0 | 0 | 0 | 0 | 0 | 0 | 0 | 0 | 0 | 0 | 0 | 0.3 | 2 | 0.51 | 2 | 0 | 0 | 0.5 | 10 | 0.95 | 10 | 0 | 0 | 0.8 | 10 | 1.28 | 10 | 0 | 0 | 21.6005 | 24.49 | 3.38415 | 34.81 | 10.32 | 22.89 | 0 | 0 | 0 | 0 | 0 | 0 | 0.089309205 | 0.5953947 | 0.1518256485 | 0.5953947 | 0 | 0 | 198.65 | 31 | 7.905 | 225 | 194 | 194 | 0.5882353 | 0 | 0.3529412 | 0.05882353 | 0 | 0.1377629 | 0.02329888 | -14.25584
412 | 1921 | Mg | La0.1Mg0.85Al0.05 | 6.2 | 77 | 300 | 4.5 | Semenenko, 1986 | 1507 |  |  | Sloping plateau | Mg0.85La0.10Al0.05 | 0.1468504 | 1.515306e-06 | -13.39989 | [7 empty] | 3 | 0.8573214 | 0.8505187 | 0.850004 | 0.85 | 0.85 | 16.55 | 45 | 8.09 | 57 | 12 | 12 | 62.75 | 60 | 9.95 | 73 | 13 | 68 | 35.89887393 | 114.60047 | 20.60132 | 138.90547 | 24.305 | 24.305 | 950.5235 | 270 | 48.4953 | 1193 | 923 | 923 | 2.65 | 11 | 1.105 | 13 | 2 | 2 | 3.3 | 3 | 0.54 | 6 | 3 | 3 | 146.6 | 86 | 12.08 | 207 | 121 | 141 | 1.304 | 0.51 | 0.0408 | 1.61 | 1.1 | 1.31 | 2 | 0 | 0 | 2 | 2 | 2 | 0.05 | 1 | 0.095 | 1 | 0 | 0 | 0.1 | 1 | 0.18 | 1 | 0 | 0 | 0 | 0 | 0 | 0 | 0 | 0 | 2.15 | 1 | 0.255 | 3 | 2 | 2 | 0 | 0 | 0 | 0 | 0 | 0 | 0.25 | 5 | 0.475 | 5 | 0 | 0 | 0.9 | 9 | 1.62 | 9 | 0 | 0 | 0 | 0 | 0 | 0 | 0 | 0 | 1.15 | 9 | 1.955 | 9 | 0 | 0 | 23.97025 | 20.4175 | 2.58545 | 36.8975 | 16.48 | 22.89 | 0 | 0 | 0 | 0 | 0 | 0 | 0 | 0 | 0 | 0 | 0 | 0 | 195.55 | 31 | 2.945 | 225 | 194 | 194 | 0.9302326 | 0.02325581 | 0.04651163 | 0 | 0 | 0.06295596 | 0.004384661 | -13.41553
413 | 1927 | Mg | La0.075Mg0.9Al0.025 | 5.1 | 68 | 308 | 5 | Semenenko, 1986 | 1507 |  |  | Sloping plateau | Mg0.90La0.075Al0.025 | 0.1303905 | 7.897633e-06 | -11.74895 | [7 empty] | 3 | 0.9034655 | 0.90018 | 0.9000007 | 0.9 | 0.9 | 15.4 | 45 | 6.24 | 57 | 12 | 12 | 64 | 60 | 7.65 | 73 | 13 | 68 | 32.96695 | 114.60047 | 15.89078 | 138.90547 | 24.305 | 24.305 | 943.51175 | 270 | 37.4232375 | 1193 | 923 | 923 | 2.35 | 11 | 0.63 | 13 | 2 | 2 | 3.225 | 3 | 0.41625 | 6 | 3 | 3 | 145.45 | 86 | 9.2325 | 207 | 121 | 141 | 1.30175 | 0.51 | 0.0302625 | 1.61 | 1.1 | 1.31 | 2 | 0 | 0 | 2 | 2 | 2 | 0.025 | 1 | 0.04875 | 1 | 0 | 0 | 0.075 | 1 | 0.13875 | 1 | 0 | 0 | 0 | 0 | 0 | 0 | 0 | 0 | 2.1 | 1 | 0.18 | 3 | 2 | 2 | 0 | 0 | 0 | 0 | 0 | 0 | 0.125 | 5 | 0.24375 | 5 | 0 | 0 | 0.675 | 9 | 1.24875 | 9 | 0 | 0 | 0 | 0 | 0 | 0 | 0 | 0 | 0.8 | 9 | 1.44 | 9 | 0 | 0 | 23.7803125 | 20.4175 | 1.967578125 | 36.8975 | 16.48 | 22.89 | 0 | 0 | 0 | 0 | 0 | 0 | 0 | 0 | 0 | 0 | 0 | 0 | 194.775 | 31 | 1.51125 | 225 | 194 | 194 | 0.952381 | 0.01190476 | 0.03571429 | 0 | 0 | 0.06295596 | 0.00271748 | -11.76276
414 | 1940 | Mg | Mg1.5Ni1 | 2.6 | 29.1 | 300 | 3.7 | Kuji, 2002 | 1492 |  | Ball milled |  | Mg1.5Ni | 0.06164974 | 0.01324405 | -4.324207 | [7 empty] | 2 | 0.7211103 | 0.6542133 | 0.6150303 | 0.6048952 | 0.6010325 | 18.4 | 16 | 7.68 | 28 | 12 | 12 | 65.2 | 7 | 3.36 | 68 | 61 | 68 | 38.06036 | 34.3884 | 16.506432 | 58.6934 | 24.305 | 24.305 | 1245 | 805 | 386.4 | 1728 | 923 | 923 | 5.2 | 8 | 3.84 | 10 | 2 | 2 | 3.4 | 1 | 0.48 | 4 | 3 | 3 | 134.2 | 17 | 8.16 | 141 | 124 | 141 | 1.55 | 0.6 | 0.288 | 1.91 | 1.31 | 1.31 | 2 | 0 | 0 | 2 | 2 | 2 | 0 | 0 | 0 | 0 | 0 | 0 | 3.2 | 8 | 3.84 | 8 | 0 | 0 | 0 | 0 | 0 | 0 | 0 | 0 | 5.2 | 8 | 3.84 | 10 | 2 | 2 | 0 | 0 | 0 | 0 | 0 | 0 | 0 | 0 | 0 | 0 | 0 | 0 | 0.8 | 2 | 0.96 | 2 | 0 | 0 | 0 | 0 | 0 | 0 | 0 | 0 | 0.8 | 2 | 0.96 | 2 | 0 | 0 | 17.862 | 12.57 | 6.0336 | 22.89 | 10.32 | 22.89 | 0 | 0 | 0 | 0 | 0 | 0 | 0.23815788 | 0.5953947 | 0.285789456 | 0.5953947 | 0 | 0 | 206.4 | 31 | 14.88 | 225 | 194 | 194 | 0.3846154 | 0 | 0.6153846 | 0 | 0 | 0.08606881 | 0.04131303 | -4.330116
415 | 1942 | Mg | Mg1.75Ni1 | 2.8 | 26.6 | 300 | 4.5 | Kuji, 2002 | 1492 |  | Ball milled |  | Mg1.75Ni | 0.05891533 | 0.02613272 | -3.644567 | [7 empty] | 2 | 0.7329325 | 0.6737086 | 0.6439356 | 0.638157 | 0.6365995 | 17.81818 | 16 | 7.404959 | 28 | 12 | 12 | 65.45455 | 7 | 3.239669 | 68 | 61 | 68 | 36.80987 | 34.3884 | 15.91529 | 58.6934 | 24.305 | 24.305 | 1215.727 | 805 | 372.562 | 1728 | 923 | 923 | 4.909091 | 8 | 3.702479 | 10 | 2 | 2 | 3.363636 | 1 | 0.4628099 | 4 | 3 | 3 | 134.8182 | 17 | 7.867769 | 141 | 124 | 141 | 1.528182 | 0.6 | 0.277686 | 1.91 | 1.31 | 1.31 | 2 | 0 | 0 | 2 | 2 | 2 | 0 | 0 | 0 | 0 | 0 | 0 | 2.909091 | 8 | 3.702479 | 8 | 0 | 0 | 0 | 0 | 0 | 0 | 0 | 0 | 4.909091 | 8 | 3.702479 | 10 | 2 | 2 | 0 | 0 | 0 | 0 | 0 | 0 | 0 | 0 | 0 | 0 | 0 | 0 | 0.7272727 | 2 | 0.9256198 | 2 | 0 | 0 | 0 | 0 | 0 | 0 | 0 | 0 | 0.7272727 | 2 | 0.9256198 | 2 | 0 | 0 | 18.31909 | 12.57 | 5.817521 | 22.89 | 10.32 | 22.89 | 0 | 0 | 0 | 0 | 0 | 0 | 0.2165072 | 0.5953947 | 0.2755546 | 0.5953947 | 0 | 0 | 205.2727 | 31 | 14.34711 | 225 | 194 | 194 | 0.4074074 | 0 | 0.5925926 | 0 | 0 | 0.08606881 | 0.0398335 | -3.649968
417 | 1945 | Mg | Mg2Al0.125Cu1 | 2.8 | 63 | 330 | 11 | Biris, 1982 | 716 |  |  |  | Mg2CuAl.125 (M) | 0.1243881 | 2.88372e-05 | -10.45384 | [7 empty] | 3 | 0.7166589 | 0.665675 | 0.643951 | 0.6407119 | 0.6400625 | 17.48 | 17 | 7.3728 | 29 | 12 | 12 | 66.92 | 9 | 1.8688 | 73 | 64 | 68 | 36.96918 | 39.241 | 17.00916 | 63.546 | 24.305 | 24.305 | 1062.5452 | 434.77 | 188.943872 | 1357.77 | 923 | 923 | 5.32 | 11 | 4.2496 | 13 | 2 | 2 | 3.32 | 1 | 0.4352 | 4 | 3 | 3 | 137.32 | 20 | 4.7104 | 141 | 121 | 141 | 1.5108 | 0.59 | 0.257024 | 1.9 | 1.31 | 1.31 | 1.68 | 1 | 0.4352 | 2 | 1 | 2 | 0.04 | 1 | 0.0768 | 1 | 0 | 0 | 3.2 | 10 | 4.352 | 10 | 0 | 0 | 0 | 0 | 0 | 0 | 0 | 0 | 4.92 | 9 | 3.8912 | 11 | 2 | 2 | 0.32 | 1 | 0.4352 | 1 | 0 | 0 | 0.2 | 5 | 0.384 | 5 | 0 | 0 | 0 | 0 | 0 | 0 | 0 | 0 | 0 | 0 | 0 | 0 | 0 | 0 | 0.52 | 5 | 0.6656 | 5 | 0 | 0 | 18.8512 | 11.82 | 5.169664 | 22.89 | 11.07 | 22.89 | 0 | 0 | 0 | 0 | 0 | 0 | 0 | 0 | 0 | 0 | 0 | 0 | 205.16 | 31 | 14.2848 | 225 | 194 | 194 | 0.3414634 | 0.008130081 | 0.6504065 | 0 | 0 | 0.08334582 | 0.03581021 | -10.46664
418 | 1946 | Mg | Mg2Al0.25Cu1 | 3 | 72 | 330 | 3 | Biris, 1982 | 716 |  |  |  | Mg2CuAl.25 (M) | 0.1285073 | 1.254103e-06 | -13.58909 | [7 empty] | 3 | 0.6923077 | 0.640396 | 0.6191872 | 0.6160692 | 0.6154447 | 17.30769 | 17 | 7.195266 | 29 | 12 | 12 | 67.15385 | 9 | 1.940828 | 73 | 64 | 68 | 36.58504 | 39.241 | 16.59136 | 63.546 | 24.305 | 24.305 | 1057.581 | 434.77 | 184.7318 | 1357.77 | 923 | 923 | 5.615385 | 11 | 4.449704 | 13 | 2 | 2 | 3.307692 | 1 | 0.4260355 | 4 | 3 | 3 | 136.6923 | 20 | 5.301775 | 141 | 121 | 141 | 1.514615 | 0.59 | 0.2518343 | 1.9 | 1.31 | 1.31 | 1.692308 | 1 | 0.4260355 | 2 | 1 | 2 | 0.07692308 | 1 | 0.1420118 | 1 | 0 | 0 | 3.076923 | 10 | 4.260355 | 10 | 0 | 0 | 0 | 0 | 0 | 0 | 0 | 0 | 4.846154 | 9 | 3.786982 | 11 | 2 | 2 | 0.3076923 | 1 | 0.4260355 | 1 | 0 | 0 | 0.3846154 | 5 | 0.7100592 | 5 | 0 | 0 | 0 | 0 | 0 | 0 | 0 | 0 | 0 | 0 | 0 | 0 | 0 | 0 | 0.6923077 | 5 | 0.852071 | 5 | 0 | 0 | 18.76 | 11.82 | 5.083077 | 22.89 | 11.07 | 22.89 | 0 | 0 | 0 | 0 | 0 | 0 | 0 | 0 | 0 | 0 | 0 | 0 | 205.9231 | 31 | 14.67456 | 225 | 194 | 194 | 0.3492063 | 0.01587302 | 0.6349206 | 0 | 0 | 0.08334582 | 0.03465418 | -13.60371
419 | 1947 | Mg | Mg2Al0.375Cu1 | 3.2 | 76 | 330 | 3 | Biris, 1982 | 716 |  |  |  | Mg2CuAl.375 (M) | 0.1351392 | 5.545696e-07 | -14.40507 | [7 empty] | 3 | 0.671791 | 0.6175225 | 0.5962776 | 0.5932524 | 0.5926504 | 17.14815 | 17 | 7.02332 | 29 | 12 | 12 | 67.37037 | 9 | 1.997257 | 73 | 64 | 68 | 36.22936 | 39.241 | 16.18764 | 63.546 | 24.305 | 24.305 | 1052.984 | 434.77 | 180.6139 | 1357.77 | 923 | 923 | 5.888889 | 11 | 4.609053 | 13 | 2 | 2 | 3.296296 | 1 | 0.4170096 | 4 | 3 | 3 | 136.1111 | 20 | 5.794239 | 141 | 121 | 141 | 1.518148 | 0.59 | 0.2466941 | 1.9 | 1.31 | 1.31 | 1.703704 | 1 | 0.4170096 | 2 | 1 | 2 | 0.1111111 | 1 | 0.1975309 | 1 | 0 | 0 | 2.962963 | 10 | 4.170096 | 10 | 0 | 0 | 0 | 0 | 0 | 0 | 0 | 0 | 4.777778 | 9 | 3.687243 | 11 | 2 | 2 | 0.2962963 | 1 | 0.4170096 | 1 | 0 | 0 | 0.5555556 | 5 | 0.9876543 | 5 | 0 | 0 | 0 | 0 | 0 | 0 | 0 | 0 | 0 | 0 | 0 | 0 | 0 | 0 | 0.8518519 | 5 | 1.009602 | 5 | 0 | 0 | 18.67556 | 11.82 | 4.994897 | 22.89 | 11.07 | 22.89 | 0 | 0 | 0 | 0 | 0 | 0 | 0 | 0 | 0 | 0 | 0 | 0 | 206.6296 | 31 | 14.96845 | 225 | 194 | 194 | 0.3565891 | 0.02325581 | 0.620155 | 0 | 0 | 0.08334582 | 0.03356801 | -14.42051
435 | 1972 | Mg | Mg2Fe0.37Ni0.63 | 3.7 | 82 | 320 | 1.7 | Lupu, 1983 | 717 |  |  |  | Mg2Ni.63Fe.37 (M) | 0.1426567 | 1.217431e-07 | -15.92135 | [7 empty] | 3 | 0.7097574 | 0.6749169 | 0.6671085 | 0.6666967 | 0.6666673 | 17.08667 | 16 | 6.782222 | 28 | 12 | 12 | 64.92667 | 13 | 4.097778 | 68 | 55 | 68 | 35.4165 | 34.3884 | 14.81533 | 58.6934 | 24.305 | 24.305 | 1201.57 | 888 | 371.4267 | 1811 | 923 | 923 | 4.42 | 8 | 3.226667 | 10 | 2 | 2 | 3.333333 | 1 | 0.4444444 | 4 | 3 | 3 | 136.32 | 17 | 6.24 | 141 | 124 | 141 | 1.500133 | 0.6 | 0.2535111 | 1.91 | 1.31 | 1.31 | 2 | 0 | 2.220446e-16 | 2 | 2 | 2 | 0 | 0 | 0 | 0 | 0 | 0 | 2.42 | 8 | 3.226667 | 8 | 0 | 0 | 0 | 0 | 0 | 0 | 0 | 0 | 4.42 | 8 | 3.226667 | 10 | 2 | 2 | 0 | 0 | 0 | 0 | 0 | 0 | 0 | 0 | 0 | 0 | 0 | 0 | 0.9133333 | 4 | 1.217778 | 4 | 0 | 0 | 0 | 0 | 0 | 0 | 0 | 0 | 0.9133333 | 4 | 1.217778 | 4 | 0 | 0 | 18.75057 | 12.57 | 5.519244 | 22.89 | 10.32 | 22.89 | 0 | 0 | 0 | 0 | 0 | 0 | 0.385348 | 2.1106628 | 0.5137973 | 2.1106628 | 0 | 0 | 204.8267 | 35 | 14.43556 | 229 | 194 | 194 | 0.4524887 | 0 | 0.5475113 | 0 | 0 | 0.08606881 | 0.03493112 | -15.938
436 | 1973 | Mg | Mg2Al0.25Ni0.75 | 3.5 | 90 | 327 | 2 | Biris, 1982 | 758 |  |  |  | Mg2Ni.75Al.25 (M) | 0.1557254 | 2.325451e-08 | -17.57677 | [7 empty] | 3 | 0.7168604 | 0.6786044 | 0.6676566 | 0.666766 | 0.6666703 | 16.08333 | 16 | 5.958333 | 28 | 12 | 12 | 66.66667 | 12 | 2.833333 | 73 | 61 | 68 | 33.12514 | 34.3884 | 12.78413 | 58.6934 | 24.305 | 24.305 | 1125.1225 | 805 | 301.43875 | 1728 | 923 | 923 | 4.916667 | 11 | 3.888889 | 13 | 2 | 2 | 3.25 | 1 | 0.375 | 4 | 3 | 3 | 135.0833 | 20 | 7.888889 | 141 | 121 | 141 | 1.485 | 0.6 | 0.2333333 | 1.91 | 1.31 | 1.31 | 2 | 0 | 0 | 2 | 2 | 2 | 0.08333333 | 1 | 0.1527778 | 1 | 0 | 0 | 2 | 8 | 3 | 8 | 0 | 0 | 0 | 0 | 0 | 0 | 0 | 0 | 4.083333 | 8 | 2.958333 | 10 | 2 | 2 | 0 | 0 | 0 | 0 | 0 | 0 | 0.4166667 | 5 | 0.7638889 | 5 | 0 | 0 | 0.5 | 2 | 0.75 | 2 | 0 | 0 | 0 | 0 | 0 | 0 | 0 | 0 | 0.9166667 | 5 | 1.222222 | 5 | 0 | 0 | 19.21333 | 12.57 | 4.902222 | 22.89 | 10.32 | 22.89 | 0 | 0 | 0 | 0 | 0 | 0 | 0.148848675 | 0.5953947 | 0.2232730125 | 0.5953947 | 0 | 0 | 204.3333 | 31 | 13.77778 | 225 | 194 | 194 | 0.4897959 | 0.02040816 | 0.4897959 | 0 | 0 | 0.08606881 | 0.03208872 | -17.59504
445 | 1983 | Mg | Mg2V0.25Ni0.75 | 2.9 | 62.4 | 250 | 1 | Darnaudery, 1983 | 418 |  |  |  | Mg2Ni.75V.25 | 0.1192775 | 1.986619e-05 | -10.82649 | [7 empty] | 3 | 0.7168604 | 0.6786044 | 0.6676566 | 0.666766 | 0.6666703 | 16.91667 | 16 | 6.555556 | 28 | 12 | 12 | 64.41667 | 22 | 4.777778 | 68 | 46 | 68 | 35.12181 | 34.3884 | 14.42241 | 58.6934 | 24.305 | 24.305 | 1229.25 | 1260 | 408.3333 | 2183 | 923 | 923 | 4.25 | 8 | 3 | 10 | 2 | 2 | 3.333333 | 1 | 0.4444444 | 4 | 3 | 3 | 137.75 | 29 | 6.875 | 153 | 124 | 141 | 1.486667 | 0.6 | 0.2355556 | 1.91 | 1.31 | 1.31 | 2 | 0 | 0 | 2 | 2 | 2 | 0 | 0 | 0 | 0 | 0 | 0 | 2.25 | 8 | 3 | 8 | 0 | 0 | 0 | 0 | 0 | 0 | 0 | 0 | 4.25 | 8 | 3 | 10 | 2 | 2 | 0 | 0 | 0 | 0 | 0 | 0 | 0 | 0 | 0 | 0 | 0 | 0 | 1.083333 | 7 | 1.444444 | 7 | 0 | 0 | 0 | 0 | 0 | 0 | 0 | 0 | 1.083333 | 7 | 1.444444 | 7 | 0 | 0 | 18.92417 | 12.57 | 5.287778 | 22.89 | 10.32 | 22.89 | 0 | 0 | 0 | 0 | 0 | 0 | 0.148848675 | 0.5953947 | 0.2232730125 | 0.5953947 | 0 | 0 | 204.6667 | 35 | 14.22222 | 229 | 194 | 194 | 0.4705882 | 0 | 0.5294118 | 0 | 0 | 0.08606881 | 0.03230666 | -10.83916
447 | 1985 | Mg | Mg2Zn0.25Ni0.75 | 3.3 | 61.5 | 246 | 1 | Darnaudery, 1983 | 418 |  |  |  | Mg2Ni.75Zn.25 | 0.1184629 | 2.589663e-05 | -10.5614 | [7 empty] | 3 | 0.7168604 | 0.6786044 | 0.6676566 | 0.666766 | 0.6666703 | 17.5 | 18 | 7.333333 | 30 | 12 | 12 | 66.33333 | 8 | 2.666667 | 69 | 61 | 68 | 36.32502 | 41.075 | 16.02669 | 65.38 | 24.305 | 24.305 | 1105.057 | 1035.32 | 311.4717 | 1728 | 692.68 | 923 | 4.833333 | 10 | 3.777778 | 12 | 2 | 2 | 3.333333 | 1 | 0.4444444 | 4 | 3 | 3 | 135.1667 | 19 | 7.777778 | 141 | 122 | 141 | 1.488333 | 0.6 | 0.2377778 | 1.91 | 1.31 | 1.31 | 2 | 0 | 0 | 2 | 2 | 2 | 0 | 0 | 0 | 0 | 0 | 0 | 2.833333 | 10 | 3.777778 | 10 | 0 | 0 | 0 | 0 | 0 | 0 | 0 | 0 | 4.833333 | 10 | 3.777778 | 12 | 2 | 2 | 0 | 0 | 0 | 0 | 0 | 0 | 0 | 0 | 0 | 0 | 0 | 0 | 0.5 | 2 | 0.75 | 2 | 0 | 0 | 0 | 0 | 0 | 0 | 0 | 0 | 0.5 | 2 | 0.75 | 2 | 0 | 0 | 19.00333 | 12.57 | 5.182222 | 22.89 | 10.32 | 22.89 | 0 | 0 | 0 | 0 | 0 | 0 | 0.148848675 | 0.5953947 | 0.2232730125 | 0.5953947 | 0 | 0 | 201.75 | 31 | 11.625 | 225 | 194 | 194 | 0.4137931 | 0 | 0.5862069 | 0 | 0 | 0.08606881 | 0.03255301 | -10.57389
448 | 1986 | Mg | Mg2Al0.15Ni0.85 | 3.4 | 84 | 327 | 3 | Biris, 1982 | 758 |  |  |  | Mg2Ni.85Al.15 (M) | 0.149099 | 1.179143e-07 | -15.95331 | [7 empty] | 3 | 0.7261007 | 0.6833961 | 0.6685056 | 0.6669049 | 0.6666795 | 16.58333 | 16 | 6.469444 | 28 | 12 | 12 | 66.26667 | 12 | 2.984444 | 73 | 61 | 68 | 34.18220693 | 34.3884 | 13.88968 | 58.6934 | 24.305 | 24.305 | 1151.607 | 805 | 326.6228 | 1728 | 923 | 923 | 4.816667 | 11 | 3.755556 | 13 | 2 | 2 | 3.283333 | 1 | 0.4061111 | 4 | 3 | 3 | 135.1833 | 20 | 7.755556 | 141 | 121 | 141 | 1.495 | 0.6 | 0.2466667 | 1.91 | 1.31 | 1.31 | 2 | 0 | 0 | 2 | 2 | 2 | 0.05 | 1 | 0.095 | 1 | 0 | 0 | 2.266667 | 8 | 3.248889 | 8 | 0 | 0 | 0 | 0 | 0 | 0 | 0 | 0 | 4.316667 | 8 | 3.220556 | 10 | 2 | 2 | 0 | 0 | 0 | 0 | 0 | 0 | 0.25 | 5 | 0.475 | 5 | 0 | 0 | 0.5666667 | 2 | 0.8122222 | 2 | 0 | 0 | 0 | 0 | 0 | 0 | 0 | 0 | 0.8166667 | 5 | 1.088889 | 5 | 0 | 0 | 19.008 | 12.57 | 5.176 | 22.89 | 10.32 | 22.89 | 0 | 0 | 0 | 0 | 0 | 0 | 0.168695165 | 0.5953947 | 0.2417964 | 0.5953947 | 0 | 0 | 204.3333 | 31 | 13.77778 | 225 | 194 | 194 | 0.4633205 | 0.01158301 | 0.5250965 | 0 | 0 | 0.08606881 | 0.03462852 | -15.97036
453 | 1992 | Mg | Mg2Mn0.25Ni0.75 | 3.2 | 58 | 250 | 1 | Yang, 2002 | 1493 |  | Ball milling + diffusion synthesis |  | Mg2Ni0.75Mn0.25 | 0.1108669 | 4.262434e-05 | -10.06309 | [7 empty] | 3 | 0.7168604 | 0.6786044 | 0.6676566 | 0.666766 | 0.6666703 | 17.08333 | 16 | 6.777778 | 28 | 12 | 12 | 64.91667 | 16 | 4.111111 | 68 | 52 | 68 | 35.45485375 | 34.3884 | 14.86647 | 58.6934 | 24.305 | 24.305 | 1173.917 | 805 | 334.5556 | 1728 | 923 | 923 | 4.416667 | 8 | 3.222222 | 10 | 2 | 2 | 3.333333 | 1 | 0.4444444 | 4 | 3 | 3 | 136.5833 | 17 | 6.291667 | 141 | 124 | 141 | 1.48 | 0.6 | 0.2266667 | 1.91 | 1.31 | 1.31 | 2 | 0 | 0 | 2 | 2 | 2 | 0 | 0 | 0 | 0 | 0 | 0 | 2.416667 | 8 | 3.222222 | 8 | 0 | 0 | 0 | 0 | 0 | 0 | 0 | 0 | 4.416667 | 8 | 3.222222 | 10 | 2 | 2 | 0 | 0 | 0 | 0 | 0 | 0 | 0 | 0 | 0 | 0 | 0 | 0 | 0.9166667 | 5 | 1.222222 | 5 | 0 | 0 | 0 | 0 | 0 | 0 | 0 | 0 | 0.9166667 | 5 | 1.222222 | 5 | 0 | 0 | 18.71397 | 12.57 | 5.568046 | 22.89 | 10.32 | 22.89 | 0 | 0 | 0 | 0 | 0 | 0 | 0.1488745 | 0.5953947 | 0.2232601 | 0.5953947 | 0 | 0 | 203.6667 | 31 | 12.88889 | 225 | 194 | 194 | 0.4528302 | 0 | 0.5471698 | 0 | 0 | 0.08606881 | 0.0316065 | -10.07486
456 | 1995 | Mg | Mg2Zr0.3Ni0.7 | 3.5 | 59.8 | 340 | 10 | Zhang, 1998 | 1465 |  |  |  | Mg2Ni0.7Zr0.3 | 0.1166732 | 4.145696e-05 | -10.09085 | [7 empty] | 3 | 0.7133645 | 0.6767899 | 0.6673756 | 0.6667281 | 0.6666685 | 18.53333 | 28 | 8.711111 | 40 | 12 | 12 | 63.96667 | 24 | 5.377778 | 68 | 44 | 68 | 39.02086 | 66.919 | 19.62115 | 91.224 | 24.305 | 24.305 | 1231.333 | 1205 | 411.1111 | 2128 | 923 | 923 | 4.066667 | 8 | 2.768889 | 10 | 2 | 2 | 3.433333 | 2 | 0.5777778 | 5 | 3 | 3 | 140.4333 | 51 | 7.668889 | 175 | 124 | 141 | 1.452 | 0.6 | 0.2137333 | 1.91 | 1.31 | 1.31 | 2 | 0 | 2.220446e-16 | 2 | 2 | 2 | 0 | 0 | 0 | 0 | 0 | 0 | 2.066667 | 8 | 2.768889 | 8 | 0 | 0 | 0 | 0 | 0 | 0 | 0 | 0 | 4.066667 | 8 | 2.768889 | 10 | 2 | 2 | 0 | 0 | 0 | 0 | 0 | 0 | 0 | 0 | 0 | 0 | 0 | 0 | 1.266667 | 8 | 1.688889 | 8 | 0 | 0 | 0 | 0 | 0 | 0 | 0 | 0 | 1.266667 | 8 | 1.688889 | 8 | 0 | 0 | 19.9875 | 12.875 | 4.5115 | 23.195 | 10.32 | 22.89 | 0 | 0 | 0 | 0 | 0 | 0 | 0.13892543 | 0.5953947 | 0.213019 | 0.5953947 | 0 | 0 | 201.2333 | 31 | 11.09111 | 225 | 194 | 194 | 0.4918033 | 0 | 0.5081967 | 0 | 0 | 0.08606881 | 0.03055446 | -10.103
460 | 2059 | MIC | Dy2Co7 | 1.1 | 35.8 | 50 | 2 | Goudy, 1976 | 186 |  |  |  | Dy2Co7 (M) | 0.1165474 | 0.6543307 | -0.4241424 | [7 empty] | 2 | 0.8089011 | 0.7837782 | 0.7780737 | 0.777795 | 0.7777781 | 35.66667 | 39 | 13.48148 | 66 | 27 | 27 | 52 | 27 | 9.333333 | 58 | 31 | 58 | 81.94804 | 103.566805 | 35.80087 | 162.5 | 58.933195 | 58.933195 | 1749.556 | 83 | 28.69136 | 1768 | 1685 | 1768 | 7.666667 | 6 | 2.074074 | 9 | 3 | 9 | 4.444444 | 2 | 0.691358 | 6 | 4 | 4 | 140.6667 | 66 | 22.81481 | 192 | 126 | 126 | 1.733333 | 0.66 | 0.2281481 | 1.88 | 1.22 | 1.88 | 2 | 0 | 0 | 2 | 2 | 2 | 0 | 0 | 0 | 0 | 0 | 0 | 5.444444 | 7 | 2.419753 | 7 | 0 | 7 | 2.222222 | 10 | 3.45679 | 10 | 0 | 0 | 9.666667 | 3 | 1.037037 | 12 | 9 | 9 | 0 | 0 | 0 | 0 | 0 | 0 | 0 | 0 | 0 | 0 | 0 | 0 | 2.333333 | 3 | 1.037037 | 3 | 0 | 3 | 0.8888889 | 4 | 1.382716 | 4 | 0 | 0 | 3.222222 | 1 | 0.345679 | 4 | 3 | 3 | 14.91056 | 20.995 | 7.257531 | 31.24 | 10.245 | 10.245 | 0 | 0 | 0 | 0 | 0 | 0 | 1.204366 | 1.5484712 | 0.535274 | 1.5484712 | 0 | 1.5484712 | 194 | 0 | 0 | 194 | 194 | 194 | 0.2068966 | 0 | 0.5632184 | 0.2298851 | 0 | 0.1031799 | 0.03566713 | -0.4314119
464 | 2067 | MIC | DyFe3 | 1 | 47.1 | 150 | 0.4 | Goudy, 1976 | 186 |  |  |  | DyFe3 | 0.1036899 | 0.00146026 | -6.529141 | [7 empty] | 2 | 0.7905694 | 0.7591472 | 0.7506163 | 0.750049 | 0.7500013 | 36 | 40 | 15 | 66 | 26 | 26 | 49 | 24 | 9 | 55 | 31 | 55 | 82.50875 | 106.655 | 39.995625 | 162.5 | 55.845 | 55.845 | 1779.5 | 126 | 47.25 | 1811 | 1685 | 1811 | 6.75 | 5 | 1.875 | 8 | 3 | 8 | 4.5 | 2 | 0.75 | 6 | 4 | 4 | 147 | 60 | 22.5 | 192 | 132 | 132 | 1.6775 | 0.61 | 0.22875 | 1.83 | 1.22 | 1.83 | 2 | 0 | 0 | 2 | 2 | 2 | 0 | 0 | 0 | 0 | 0 | 0 | 4.5 | 6 | 2.25 | 6 | 0 | 6 | 2.5 | 10 | 3.75 | 10 | 0 | 0 | 9 | 4 | 1.5 | 12 | 8 | 8 | 0 | 0 | 0 | 0 | 0 | 0 | 0 | 0 | 0 | 0 | 0 | 0 | 3 | 4 | 1.5 | 4 | 0 | 4 | 1 | 4 | 1.5 | 4 | 0 | 0 | 4 | 0 | 0 | 4 | 4 | 4 | 15.8575 | 20.51 | 7.69125 | 31.24 | 10.73 | 10.73 | 0 | 0 | 0 | 0 | 0 | 0 | 1.5829971 | 2.1106628 | 0.79149855 | 2.1106628 | 0 | 2.1106628 | 220.25 | 35 | 13.125 | 229 | 194 | 229 | 0.2222222 | 0 | 0.5 | 0.2777778 | 0 | 0.08882928 | 0.03331098 | -6.538705
471 | 2088 | MIC | Gd2Co7 | 0.9 | 40 | 100 | 6 | Goudy, 1976 | 186 |  |  |  | Gd2Co7 (M) | 0.1220925 | 0.2342135 | -1.451522 | [7 empty] | 2 | 0.8089011 | 0.7837782 | 0.7780737 | 0.777795 | 0.7777781 | 35.22222 | 37 | 12.79012 | 64 | 27 | 27 | 51.11111 | 31 | 10.71605 | 58 | 27 | 58 | 80.78137 | 98.316805 | 33.98606 | 157.25 | 58.933195 | 58.933195 | 1727.556 | 182 | 62.91358 | 1768 | 1586 | 1768 | 7.666667 | 6 | 2.074074 | 9 | 3 | 9 | 4.444444 | 2 | 0.691358 | 6 | 4 | 4 | 141.5556 | 70 | 24.19753 | 196 | 126 | 126 | 1.728889 | 0.68 | 0.2350617 | 1.88 | 1.2 | 1.88 | 2 | 0 | 0 | 2 | 2 | 2 | 0 | 0 | 0 | 0 | 0 | 0 | 5.666667 | 6 | 2.074074 | 7 | 1 | 7 | 1.555556 | 7 | 2.419753 | 7 | 0 | 0 | 9.222222 | 1 | 0.345679 | 10 | 9 | 9 | 0 | 0 | 0 | 0 | 0 | 0 | 0 | 0 | 0 | 0 | 0 | 0 | 4.333333 | 6 | 2.074074 | 9 | 3 | 3 | 1.555556 | 7 | 2.419753 | 7 | 0 | 0 | 5.888889 | 13 | 4.493827 | 16 | 3 | 3 | 15.09056 | 21.805 | 7.537531 | 32.05 | 10.245 | 10.245 | 0 | 0 | 0 | 0 | 0 | 0 | 1.204366 | 1.5484712 | 0.535274 | 1.5484712 | 0 | 1.5484712 | 194 | 0 | 0 | 194 | 194 | 194 | 0.2168675 | 0 | 0.6144578 | 0.1686747 | 0 | 0.1091685 | 0.03773726 | -1.459645
474 | 2097 | MIC | GdCo3 | 1.4 | 45 | 150 | 3 | Wallace, 1980 | 439 |  |  |  | GdCo3 (M) | 0.1154793 | 0.01406616 | -4.263983 | [7 empty] | 2 | 0.7905694 | 0.7591472 | 0.7506163 | 0.750049 | 0.7500013 | 36.25 | 37 | 13.875 | 64 | 27 | 27 | 50.25 | 31 | 11.625 | 58 | 27 | 58 | 83.51239625 | 98.316805 | 36.8688 | 157.25 | 58.933195 | 58.933195 | 1722.5 | 182 | 68.25 | 1768 | 1586 | 1768 | 7.5 | 6 | 2.25 | 9 | 3 | 9 | 4.5 | 2 | 0.75 | 6 | 4 | 4 | 143.5 | 70 | 26.25 | 196 | 126 | 126 | 1.71 | 0.68 | 0.255 | 1.88 | 1.2 | 1.88 | 2 | 0 | 0 | 2 | 2 | 2 | 0 | 0 | 0 | 0 | 0 | 0 | 5.5 | 6 | 2.25 | 7 | 1 | 7 | 1.75 | 7 | 2.625 | 7 | 0 | 0 | 9.25 | 1 | 0.375 | 10 | 9 | 9 | 0 | 0 | 0 | 0 | 0 | 0 | 0 | 0 | 0 | 0 | 0 | 0 | 4.5 | 6 | 2.25 | 9 | 3 | 3 | 1.75 | 7 | 2.625 | 7 | 0 | 0 | 6.25 | 13 | 4.875 | 16 | 3 | 3 | 15.69625 | 21.805 | 8.176875 | 32.05 | 10.245 | 10.245 | 0 | 0 | 0 | 0 | 0 | 0 | 1.1613534 | 1.5484712 | 0.5806767 | 1.5484712 | 0 | 1.5484712 | 194 | 0 | 0 | 194 | 194 | 194 | 0.2162162 | 0 | 0.5945946 | 0.1891892 | 0 | 0.1091685 | 0.04093819 | -4.273121
475 | 2102 | MIC | GdFe3 | 1 | 50.4 | 150 | 0.18 | Goudy, 1976 | 186 |  |  |  | GdFe3 | 0.1048496 | 0.0004434589 | -7.720905 | [7 empty] | 2 | 0.7905694 | 0.7591472 | 0.7506163 | 0.750049 | 0.7500013 | 35.5 | 38 | 14.25 | 64 | 26 | 26 | 48 | 28 | 10.5 | 55 | 27 | 55 | 81.19625 | 101.405 | 38.026875 | 157.25 | 55.845 | 55.845 | 1754.75 | 225 | 84.375 | 1811 | 1586 | 1811 | 6.75 | 5 | 1.875 | 8 | 3 | 8 | 4.5 | 2 | 0.75 | 6 | 4 | 4 | 148 | 64 | 24 | 196 | 132 | 132 | 1.6725 | 0.63 | 0.23625 | 1.83 | 1.2 | 1.83 | 2 | 0 | 0 | 2 | 2 | 2 | 0 | 0 | 0 | 0 | 0 | 0 | 4.75 | 5 | 1.875 | 6 | 1 | 6 | 1.75 | 7 | 2.625 | 7 | 0 | 0 | 8.5 | 2 | 0.75 | 10 | 8 | 8 | 0 | 0 | 0 | 0 | 0 | 0 | 0 | 0 | 0 | 0 | 0 | 0 | 5.25 | 5 | 1.875 | 9 | 4 | 4 | 1.75 | 7 | 2.625 | 7 | 0 | 0 | 7 | 12 | 4.5 | 16 | 4 | 4 | 16.06 | 21.32 | 7.995 | 32.05 | 10.73 | 10.73 | 0 | 0 | 0 | 0 | 0 | 0 | 1.5829971 | 2.1106628 | 0.79149855 | 2.1106628 | 0 | 2.1106628 | 220.25 | 35 | 13.125 | 229 | 194 | 229 | 0.2352941 | 0 | 0.5588235 | 0.2058824 | 0 | 0.09446106 | 0.0354229 | -7.731139591
476 | 2105 | MIC | Ho2Co7 | 1.1 | 36.7 | 50 | 5 | Goudy, 1976 | 186 |  |  |  | Ho2Co7 (M) | 0.1269507 | 1.590519 | 0.4640601 | [7 empty] | 2 | 0.8089011 | 0.7837782 | 0.7780737 | 0.777795 | 0.7777781 | 35.88889 | 40 | 13.82716 | 67 | 27 | 27 | 52.44444 | 25 | 8.641975 | 58 | 33 | 58 | 82.48811 | 105.997125 | 36.64098 | 164.93032 | 58.933195 | 58.933195 | 1763.333 | 21 | 7.259259 | 1768 | 1747 | 1768 | 7.666667 | 6 | 2.074074 | 9 | 3 | 9 | 4.444444 | 2 | 0.691358 | 6 | 4 | 4 | 140.6667 | 66 | 22.81481 | 192 | 126 | 126 | 1.735556 | 0.65 | 0.2246914 | 1.88 | 1.23 | 1.88 | 2 | 0 | 0 | 2 | 2 | 2 | 0 | 0 | 0 | 0 | 0 | 0 | 5.444444 | 7 | 2.419753 | 7 | 0 | 7 | 2.444444 | 11 | 3.802469 | 11 | 0 | 0 | 9.888889 | 4 | 1.382716 | 13 | 9 | 9 | 0 | 0 | 0 | 0 | 0 | 0 | 0 | 0 | 0 | 0 | 0 | 0 | 2.333333 | 3 | 1.037037 | 3 | 0 | 3 | 0.6666667 | 3 | 1.037037 | 3 | 0 | 0 | 3 | 0 | 0 | 3 | 3 | 3 | 14.79796 | 20.48833 | 7.082387 | 30.73333 | 10.245 | 10.245 | 0 | 0 | 0 | 0 | 0 | 0 | 1.204366 | 1.5484712 | 0.535274 | 1.5484712 | 0 | 1.5484712 | 194 | 0 | 0 | 194 | 194 | 194 | 0.2022472 | 0 | 0.5505618 | 0.247191 | 0 | 0.100238 | 0.03465017 | 0.4566078
480 | 2124 | MIC | Ca0.5La0.5Ni3 | 1.6 | 43.5 | 20 | 0.6 | Chen, 2000 | 1316 |  |  |  | La.5Ca.5Ni3 | 0.1441411 | 0.8093538 | -0.2115191 | [7 empty] | 3 | 0.7705518 | 0.7523077 | 0.7500386 | 0.7500008 | 0.75 | 30.625 | 37 | 6.59375 | 57 | 20 | 28 | 48.25 | 54 | 19.125 | 61 | 7 | 61 | 66.39298375 | 98.82747 | 18.12812 | 138.90547 | 40.078 | 58.6934 | 1584.5 | 613 | 215.25 | 1728 | 1115 | 1728 | 8.125 | 8 | 2.8125 | 10 | 2 | 10 | 4.25 | 2 | 0.4375 | 6 | 4 | 4 | 140.875 | 83 | 25.3125 | 207 | 124 | 124 | 1.695 | 0.91 | 0.3225 | 1.91 | 1 | 1.91 | 2 | 0 | 0 | 2 | 2 | 2 | 0 | 0 | 0 | 0 | 0 | 0 | 6.125 | 8 | 2.8125 | 8 | 0 | 8 | 0 | 0 | 0 | 0 | 0 | 0 | 8.125 | 8 | 2.8125 | 10 | 2 | 10 | 0 | 0 | 0 | 0 | 0 | 0 | 0 | 0 | 0 | 0 | 0 | 0 | 2.625 | 9 | 1.59375 | 9 | 0 | 2 | 0 | 0 | 0 | 0 | 0 | 0 | 2.625 | 9 | 1.59375 | 9 | 0 | 2 | 17.0734375 | 27.45 | 10.13015625 | 37.77 | 10.32 | 10.32 | 0 | 0 | 0 | 0 | 0 | 0 | 0.446546025 | 0.5953947 | 0.2232730125 | 0.5953947 | 0 | 0.5953947 | 221.125 | 31 | 6.78125 | 225 | 194 | 225 | 0.2461538 | 0 | 0.7538462 | 0 | 0 | 0.1870007 | 0.0635055 | -0.2203521
481 | 2125 | MIC | Ca1.5La0.5Mg1Ni9 | 1.9 | 35.4 | 20 | 0.7 | Chen, 2000 | 1316 |  |  |  | La.5Ca1.5MgNi9 (M) | 0.1177918 | 0.8930602 | -0.1131013 | [7 empty] | 4 | 0.7660323 | 0.75154 | 0.7500219 | 0.7500004 | 0.75 | 26.875 | 45 | 4.197917 | 57 | 12 | 28 | 52.83333 | 61 | 14.77778 | 68 | 7 | 61 | 56.84294 | 114.60047 | 9.614227 | 138.90547 | 24.305 | 58.6934 | 1562 | 805 | 249 | 1728 | 923 | 1728 | 8.041667 | 8 | 2.9375 | 10 | 2 | 10 | 4 | 3 | 0.1666667 | 6 | 3 | 4 | 135.375 | 83 | 17.0625 | 207 | 124 | 124 | 1.7125 | 0.91 | 0.29625 | 1.91 | 1 | 1.91 | 2 | 0 | 0 | 2 | 2 | 2 | 0 | 0 | 0 | 0 | 0 | 0 | 6.041667 | 8 | 2.9375 | 8 | 0 | 8 | 0 | 0 | 0 | 0 | 0 | 0 | 8.041667 | 8 | 2.9375 | 10 | 2 | 10 | 0 | 0 | 0 | 0 | 0 | 0 | 0 | 0 | 0 | 0 | 0 | 0 | 1.875 | 9 | 0.78125 | 9 | 0 | 2 | 0 | 0 | 0 | 0 | 0 | 0 | 1.875 | 9 | 0.78125 | 9 | 0 | 2 | 15.90615 | 27.45 | 8.37921875 | 37.77 | 10.32 | 10.32 | 0 | 0 | 0 | 0 | 0 | 0 | 0.446546025 | 0.5953947 | 0.2232730125 | 0.5953947 | 0 | 0.5953947 | 221.125 | 31 | 6.78125 | 225 | 194 | 225 | 0.2487047 | 0 | 0.7512953 | 0 | 0 | 0.1870007 | 0.05587289 | -0.1202896
482 | 2159 | MIC | Ca1La1Mg1Al0.3Ni6 | 1.9 | 30 | 20 | 0.4 | Chen, 2000 | 1295 |  |  | Sloping plateau | LaCaMgNi6Al.3 | 0.0947185 | 0.4917069 | -0.7098724 | [7 empty] | 5 | 0.6722795 | 0.6481611 | 0.6452111 | 0.6451623 | 0.6451613 | 28.05376 | 45 | 6.224997 | 57 | 12 | 28 | 51.17204 | 66 | 17.70841 | 73 | 7 | 61 | 60.59606 | 114.60047 | 16.84073 | 138.90547 | 24.305 | 58.6934 | 1492.37 | 805 | 304.0387 | 1728 | 923 | 1728 | 7.623656 | 11 | 3.413111 | 13 | 2 | 10 | 4.075269 | 3 | 0.4139207 | 6 | 3 | 4 | 140.2473 | 86 | 22.20604 | 207 | 121 | 124 | 1.65086 | 0.91 | 0.3343739 | 1.91 | 1 | 1.91 | 2 | 0 | 2.220446e-16 | 2 | 2 | 2 | 0.03225806 | 1 | 0.06243496 | 1 | 0 | 0 | 5.268817 | 8 | 3.524107 | 8 | 0 | 8 | 0 | 0 | 0 | 0 | 0 | 0 | 7.301075 | 8 | 3.482484 | 10 | 2 | 10 | 0 | 0 | 0 | 0 | 0 | 0 | 0.1612903 | 5 | 0.3121748 | 5 | 0 | 0 | 2.258065 | 9 | 1.449879 | 9 | 0 | 2 | 0 | 0 | 0 | 0 | 0 | 0 | 2.419355 | 9 | 1.581686 | 9 | 0 | 2 | 17.67973 | 27.45 | 9.573829 | 37.77 | 10.32 | 10.32 | 0 | 0 | 0 | 0 | 0 | 0 | 0.3841256 | 0.5953947 | 0.2726053 | 0.5953947 | 0 | 0.5953947 | 218.3333 | 31 | 10.46595 | 225 | 194 | 225 | 0.2739323 | 0.004418262 | 0.7216495 | 0 | 0 | 0.1870007 | 0.06186958 | -0.7159642
483 | 2160 | MIC | CaLaMg(AlNi2)3 | 1.8 | 30 | 20 | 0.4 | Chen, 2000 | 1316 |  |  | Sloping plateau | LaCaMgNi6Al3 | 0.0947185 | 0.4917069 | -0.7098724 | [7 empty] | 5 | 0.5773503 | 0.5221522 | 0.5031243 | 0.5005569 | 0.5000488 | 24.66667 | 45 | 8.722222 | 57 | 12 | 28 | 56.08333 | 66 | 15.36111 | 73 | 7 | 61 | 53.03279 | 114.60047 | 19.97272 | 138.90547 | 24.305 | 58.6934 | 1366.6175 | 805 | 361.3825 | 1728 | 923 | 1728 | 8.833333 | 11 | 3.25 | 13 | 2 | 10 | 3.833333 | 3 | 0.5555556 | 6 | 3 | 4 | 135.9167 | 86 | 19.375 | 207 | 121 | 124 | 1.641667 | 0.91 | 0.2683333 | 1.91 | 1 | 1.91 | 2 | 0 | 0 | 2 | 2 | 2 | 0.25 | 1 | 0.375 | 1 | 0 | 0 | 4.083333 | 8 | 3.916667 | 8 | 0 | 8 | 0 | 0 | 0 | 0 | 0 | 0 | 6.333333 | 8 | 3.666667 | 10 | 2 | 10 | 0 | 0 | 0 | 0 | 0 | 0 | 1.25 | 5 | 1.875 | 5 | 0 | 0 | 1.75 | 9 | 1.458333 | 9 | 0 | 2 | 0 | 0 | 0 | 0 | 0 | 0 | 3 | 9 | 2 | 9 | 0 | 2 | 17.40979 | 27.45 | 7.5546875 | 37.77 | 10.32 | 10.32 | 0 | 0 | 0 | 0 | 0 | 0 | 0.29769735 | 0.5953947 | 0.29769735 | 0.5953947 | 0 | 0.5953947 | 219.8333 | 31 | 8.611111 | 225 | 194 | 225 | 0.3157895 | 0.03947368 | 0.6447368 | 0 | 0 | 0.1870007 | 0.04869267 | -0.7159642
484 | 2161 | MIC | Ca1La1Mg1Mn0.3Ni6 | 1.8 | 32.3 | 20 | 1 | Chen, 2000 | 1295 |  |  |  | LaCaMgNi6Mn.3 | 0.1101825 | 1.248876 | 0.2222437 | [7 empty] | 5 | 0.6722795 | 0.6481611 | 0.6452111 | 0.6451623 | 0.6451613 | 28.44086 | 45 | 6.14175 | 57 | 12 | 28 | 50.49462 | 61 | 17.41704 | 68 | 7 | 61 | 61.49788 | 114.60047 | 16.64679 | 138.90547 | 24.305 | 58.6934 | 1511.258 | 805 | 280.1665 | 1728 | 923 | 1728 | 7.430108 | 8 | 3.31599 | 10 | 2 | 10 | 4.107527 | 3 | 0.4069835 | 6 | 3 | 4 | 140.828 | 83 | 21.83143 | 207 | 124 | 124 | 1.648925 | 0.91 | 0.3368713 | 1.91 | 1 | 1.91 | 2 | 0 | 2.220446e-16 | 2 | 2 | 2 | 0 | 0 | 0 | 0 | 0 | 0 | 5.430108 | 8 | 3.31599 | 8 | 0 | 8 | 0 | 0 | 0 | 0 | 0 | 0 | 7.430108 | 8 | 3.31599 | 10 | 2 | 10 | 0 | 0 | 0 | 0 | 0 | 0 | 0 | 0 | 0 | 0 | 0 | 0 | 2.419355 | 9 | 1.581686 | 9 | 0 | 2 | 0 | 0 | 0 | 0 | 0 | 0 | 2.419355 | 9 | 1.581686 | 9 | 0 | 2 | 17.48643 | 27.45 | 9.698541 | 37.77 | 10.32 | 10.32 | 0 | 0 | 0 | 0 | 0 | 0 | 0.3841356 | 0.5953947 | 0.2725924 | 0.5953947 | 0 | 0.5953947 | 218.0753 | 31 | 10.42433 | 225 | 194 | 225 | 0.2691751 | 0 | 0.7308249 | 0 | 0 | 0.1870007 | 0.0620101 | 0.2156849
485 | 2162 | MIC | CaLaMg(MnNi2)3 | 1.8 | 32.3 | 20 | 1.3 | Chen, 2000 | 1316 |  |  |  | LaCaMgNi6Mn3 | 0.1123638 | 1.623538 | 0.484608 | [7 empty] | 5 | 0.5773503 | 0.5221522 | 0.5031243 | 0.5005569 | 0.5000488 | 27.66667 | 45 | 5.222222 | 57 | 12 | 28 | 50.83333 | 61 | 13.61111 | 68 | 7 | 61 | 60.02192 | 114.60047 | 13.14726 | 138.90547 | 24.305 | 58.6934 | 1513 | 805 | 218 | 1728 | 923 | 1728 | 7.333333 | 8 | 2.666667 | 10 | 2 | 10 | 4.083333 | 3 | 0.3194444 | 6 | 3 | 4 | 140.4167 | 83 | 17.125 | 207 | 124 | 124 | 1.626667 | 0.91 | 0.2833333 | 1.91 | 1 | 1.91 | 2 | 0 | 0 | 2 | 2 | 2 | 0 | 0 | 0 | 0 | 0 | 0 | 5.333333 | 8 | 2.666667 | 8 | 0 | 8 | 0 | 0 | 0 | 0 | 0 | 0 | 7.333333 | 8 | 2.666667 | 10 | 2 | 10 | 0 | 0 | 0 | 0 | 0 | 0 | 0 | 0 | 0 | 0 | 0 | 0 | 3 | 9 | 2 | 9 | 0 | 2 | 0 | 0 | 0 | 0 | 0 | 0 | 3 | 9 | 2 | 9 | 0 | 2 | 15.91169 | 27.45 | 8.303739 | 37.77 | 10.32 | 10.32 | 0 | 0 | 0 | 0 | 0 | 0 | 0.2977749 | 0.5953947 | 0.2976198 | 0.5953947 | 0 | 0.5953947 | 217.8333 | 31 | 8.361111 | 225 | 194 | 225 | 0.2727273 | 0 | 0.7272727 | 0 | 0 | 0.1870007 | 0.04953666 | 0.4780492
487 | 2164 | MIC | CaLaMgNi9 | 1.8 | 33 | 20 | 2.5 | Chen, 2000 | 1316 |  |  |  | LaCaMgNi9 | 0.1201885 | 3.137263 | 1.143351 | [7 empty] | 4 | 0.7637626 | 0.7510274 | 0.7500076 | 0.7500001 | 0.75 | 28.41667 | 45 | 4.763889 | 57 | 12 | 28 | 53.08333 | 61 | 14.36111 | 68 | 7 | 61 | 60.96076 | 114.60047 | 12.99079 | 138.90547 | 24.305 | 58.6934 | 1565.25 | 805 | 244.125 | 1728 | 923 | 1728 | 8.083333 | 8 | 2.875 | 10 | 2 | 10 | 4.083333 | 3 | 0.3194444 | 6 | 3 | 4 | 136.6667 | 83 | 19 | 207 | 124 | 124 | 1.716667 | 0.91 | 0.29 | 1.91 | 1 | 1.91 | 2 | 0 | 0 | 2 | 2 | 2 | 0 | 0 | 0 | 0 | 0 | 0 | 6.083333 | 8 | 2.875 | 8 | 0 | 8 | 0 | 0 | 0 | 0 | 0 | 0 | 8.083333 | 8 | 2.875 | 10 | 2 | 10 | 0 | 0 | 0 | 0 | 0 | 0 | 0 | 0 | 0 | 0 | 0 | 0 | 2.25 | 9 | 1.125 | 9 | 0 | 2 | 0 | 0 | 0 | 0 | 0 | 0 | 2.25 | 9 | 1.125 | 9 | 0 | 2 | 15.86979 | 27.45 | 8.3246875 | 37.77 | 10.32 | 10.32 | 0 | 0 | 0 | 0 | 0 | 0 | 0.446546025 | 0.5953947 | 0.2232730125 | 0.5953947 | 0 | 0.5953947 | 219.8333 | 31 | 8.611111 | 225 | 194 | 225 | 0.2474227 | 0 | 0.7525773 | 0 | 0 | 0.1870007 | 0.05356025 | 1.13665
488 | 2168 | MIC | La(MgCu)2 | 2.4 | 64.2 | 170 | 0.4 | Kadir, 1999 | 1305 |  |  |  | LaMg2Cu2 | 0.1372538 | 8.351377e-05 | -9.390499 | [7 empty] | 3 | 0.6 | 0.5142563 | 0.4609063 | 0.4418818 | 0.4287303 | 27.8 | 45 | 12.64 | 57 | 12 | 20.5 | 55.4 | 55 | 16.96 | 68 | 13 | 66 | 62.921494 | 114.60047 | 30.8931952 | 138.90547 | 24.305 | 43.9255 | 1150.908 | 434.77 | 182.3264 | 1357.77 | 923 | 1140.385 | 5.8 | 9 | 4.16 | 11 | 2 | 6.5 | 4 | 3 | 0.8 | 6 | 3 | 3.5 | 150.6 | 75 | 22.56 | 207 | 132 | 136.5 | 1.504 | 0.8 | 0.3168 | 1.9 | 1.1 | 1.605 | 1.6 | 1 | 0.48 | 2 | 1 | 1.5 | 0 | 0 | 0 | 0 | 0 | 0 | 4.2 | 10 | 4.64 | 10 | 0 | 5 | 0 | 0 | 0 | 0 | 0 | 0 | 5.8 | 9 | 4.16 | 11 | 2 | 6.5 | 0.4 | 1 | 0.48 | 1 | 0 | 0.5 | 0 | 0 | 0 | 0 | 0 | 0 | 1.8 | 9 | 2.88 | 9 | 0 | 0 | 0 | 0 | 0 | 0 | 0 | 0 | 2.2 | 9 | 2.72 | 9 | 0 | 0.5 | 20.9635 | 25.8275 | 7.9148 | 36.8975 | 11.07 | 16.98 | 0 | 0 | 0 | 0 | 0 | 0 | 0 | 0 | 0 | 0 | 0 | 0 | 206.4 | 31 | 14.88 | 225 | 194 | 209.5 | 0.2758621 | 0 | 0.7241379 | 0 | 0 | 0.1478562 | 0.05208197 | -9.403535
490 | 2179 | MIC | LuCo3 | 1 | 32 | 20 | 5.9 | Kierstead, 1984 | 571 |  |  |  | LuCo3 (M) | 0.1239164 | 7.353173 | 1.995132 | [7 empty] | 2 | 0.7905694 | 0.7591472 | 0.7506163 | 0.750049 | 0.7500013 | 38 | 44 | 16.5 | 71 | 27 | 27 | 53.75 | 17 | 6.375 | 58 | 41 | 58 | 87.94159625 | 116.033605 | 43.5126 | 174.9668 | 58.933195 | 58.933195 | 1810 | 168 | 63 | 1936 | 1768 | 1768 | 7.5 | 6 | 2.25 | 9 | 3 | 9 | 4.5 | 2 | 0.75 | 6 | 4 | 4 | 141.25 | 61 | 22.875 | 187 | 126 | 126 | 1.7275 | 0.61 | 0.22875 | 1.88 | 1.27 | 1.88 | 2 | 0 | 0 | 2 | 2 | 2 | 0 | 0 | 0 | 0 | 0 | 0 | 5.5 | 6 | 2.25 | 7 | 1 | 7 | 3.5 | 14 | 5.25 | 14 | 0 | 0 | 11 | 8 | 3 | 17 | 9 | 9 | 0 | 0 | 0 | 0 | 0 | 0 | 0 | 0 | 0 | 0 | 0 | 0 | 4.5 | 6 | 2.25 | 9 | 3 | 3 | 0 | 0 | 0 | 0 | 0 | 0 | 4.5 | 6 | 2.25 | 9 | 3 | 3 | 14.9 | 18.62 | 6.9825 | 28.865 | 10.245 | 10.245 | 0 | 0 | 0 | 0 | 0 | 0 | 1.161915175 | 1.5462241 | 0.5798340375 | 1.5484712 | 0.0022471 | 1.5484712 | 194 | 0 | 0 | 194 | 194 | 194 | 0.1818182 | 0 | 0.5 | 0.3181818 | 0 | 0.08882928 | 0.03331098 | 1.988634
491 | 2185 | MIC | Mg51Zn20 | 3.6 | 80.9 | 330 | 8 | Bruzzone, 1983 | 431 |  |  |  | Mg51Zn20 | 0.151418 | 5.44268e-07 | -14.42382 | [7 empty] | 2 | 0.7715688 | 0.732469 | 0.7196374 | 0.7184561 | 0.718316 | 17.07042 | 18 | 7.284269 | 30 | 12 | 12 | 68.28169 | 1 | 0.4046816 | 69 | 68 | 68 | 35.87542 | 41.075 | 16.6223 | 65.38 | 24.305 | 24.305 | 858.1211 | 230.32 | 93.20627 | 923 | 692.68 | 923 | 4.816901 | 10 | 4.046816 | 12 | 2 | 2 | 3.28169 | 1 | 0.4046816 | 4 | 3 | 3 | 135.6479 | 19 | 7.688951 | 141 | 122 | 141 | 1.405775 | 0.34 | 0.1375917 | 1.65 | 1.31 | 1.31 | 2 | 0 | 0 | 2 | 2 | 2 | 0 | 0 | 0 | 0 | 0 | 0 | 2.816901 | 10 | 4.046816 | 10 | 0 | 0 | 0 | 0 | 0 | 0 | 0 | 0 | 4.816901 | 10 | 4.046816 | 12 | 2 | 2 | 0 | 0 | 0 | 0 | 0 | 0 | 0 | 0 | 0 | 0 | 0 | 0 | 0 | 0 | 0 | 0 | 0 | 0 | 0 | 0 | 0 | 0 | 0 | 0 | 0 | 0 | 0 | 0 | 0 | 0 | 20.37451 | 8.93 | 3.613807 | 22.89 | 13.96 | 22.89 | 0 | 0 | 0 | 0 | 0 | 0 | 0 | 0 | 0 | 0 | 0 | 0 | 194 | 0 | 0 | 194 | 194 | 194 | 0.4152047 | 0 | 0.5847953 | 0 | 0 | 0.02848639 | 0.01152792 | -14.44025
492 | 2187 | MIC | Mg6Pd | 0.9 | 80.3 | 160 | 0.014 | Kume, 1987 | 576 |  |  |  | Mg6Pd | 0.1498955 | 5.773046e-07 | -14.3649 | [7 empty] | 2 | 0.8689661 | 0.8584636 | 0.8571649 | 0.8571433 | 0.8571429 | 16.85714 | 34 | 8.326531 | 46 | 12 | 12 | 67.14286 | 6 | 1.469388 | 68 | 62 | 68 | 36.03571 | 82.115 | 20.1098 | 106.42 | 24.305 | 24.305 | 1052.293 | 905.05 | 221.6449 | 1828.05 | 923 | 923 | 3.142857 | 8 | 1.959184 | 10 | 2 | 2 | 3.285714 | 2 | 0.4897959 | 5 | 3 | 3 | 140.7143 | 2 | 0.4897959 | 141 | 139 | 141 | 1.437143 | 0.89 | 0.2179592 | 2.2 | 1.31 | 1.31 | 1.714286 | 2 | 0.4897959 | 2 | 0 | 2 | 0 | 0 | 0 | 0 | 0 | 0 | 1.428571 | 10 | 2.44898 | 10 | 0 | 0 | 0 | 0 | 0 | 0 | 0 | 0 | 3.142857 | 8 | 1.959184 | 10 | 2 | 2 | 0 | 0 | 0 | 0 | 0 | 0 | 0 | 0 | 0 | 0 | 0 | 0 | 0 | 0 | 0 | 0 | 0 | 0 | 0 | 0 | 0 | 0 | 0 | 0 | 0 | 0 | 0 | 0 | 0 | 0 | 21.67857 | 8.48 | 2.076735 | 22.89 | 14.41 | 22.89 | 0 | 0 | 0 | 0 | 0 | 0 | 0 | 0 | 0 | 0 | 0 | 0 | 198.4286 | 31 | 7.591837 | 225 | 194 | 194 | 0.5454545 | 0 | 0.4545455 | 0 | 0 | 0.1796507 | 0.04399608 | -14.3812
493 | 2201 | MIC | Nd2Co7 | 1.2 | 56.7 | 125 | 0.9 | Goudy, 1976 | 186 |  |  |  | Nd2Co7 (M) | 0.1415327 | 0.002879121 | -5.85027 | [7 empty] | 2 | 0.8089011 | 0.7837782 | 0.7780737 | 0.777795 | 0.7777781 | 34.33333 | 33 | 11.40741 | 60 | 27 | 27 | 49.33333 | 39 | 13.48148 | 58 | 19 | 58 | 77.89071 | 85.308805 | 29.48946 | 144.242 | 58.933195 | 58.933195 | 1662.667 | 474 | 163.8519 | 1768 | 1294 | 1768 | 7.666667 | 6 | 2.074074 | 9 | 3 | 9 | 4.444444 | 2 | 0.691358 | 6 | 4 | 4 | 142.6667 | 75 | 25.92593 | 201 | 126 | 126 | 1.715556 | 0.74 | 0.2558025 | 1.88 | 1.14 | 1.88 | 2 | 0 | 0 | 2 | 2 | 2 | 0 | 0 | 0 | 0 | 0 | 0 | 5.444444 | 7 | 2.419753 | 7 | 0 | 7 | 0.8888889 | 4 | 1.382716 | 4 | 0 | 0 | 8.333333 | 3 | 1.037037 | 9 | 6 | 9 | 0 | 0 | 0 | 0 | 0 | 0 | 0 | 0 | 0 | 0 | 0 | 0 | 2.333333 | 3 | 1.037037 | 3 | 0 | 3 | 2.222222 | 10 | 3.45679 | 10 | 0 | 0 | 4.555556 | 7 | 2.419753 | 10 | 3 | 3 | 15.70389 | 24.565 | 8.491605 | 34.81 | 10.245 | 10.245 | 0 | 0 | 0 | 0 | 0 | 0 | 1.204366 | 1.5484712 | 0.535274 | 1.5484712 | 0 | 1.5484712 | 194 | 0 | 0 | 194 | 194 | 194 | 0.24 | 0 | 0.6533333 | 0.1066667 | 0 | 0.1279426 | 0.04422706 | -5.861784
496 | 2225 | MIC | Pr2Co7 | 1.1 | 54.6 | 150 | 2 | Goudy, 1976 | 186 |  |  |  | Pr2Co7 (M) | 0.1347952 | 0.002987051 | -5.813469 | [7 empty] | 2 | 0.8089011 | 0.7837782 | 0.7780737 | 0.777795 | 0.7777781 | 34.11111 | 32 | 11.06173 | 59 | 27 | 27 | 48.88889 | 41 | 14.17284 | 58 | 17 | 58 | 77.14974 | 81.974455 | 28.33685 | 140.90765 | 58.933195 | 58.933195 | 1642.667 | 564 | 194.963 | 1768 | 1204 | 1768 | 7.666667 | 6 | 2.074074 | 9 | 3 | 9 | 4.444444 | 2 | 0.691358 | 6 | 4 | 4 | 143.1111 | 77 | 26.61728 | 203 | 126 | 126 | 1.713333 | 0.75 | 0.2592593 | 1.88 | 1.13 | 1.88 | 2 | 0 | 0 | 2 | 2 | 2 | 0 | 0 | 0 | 0 | 0 | 0 | 5.444444 | 7 | 2.419753 | 7 | 0 | 7 | 0.6666667 | 3 | 1.037037 | 3 | 0 | 0 | 8.111111 | 4 | 1.382716 | 9 | 5 | 9 | 0 | 0 | 0 | 0 | 0 | 0 | 0 | 0 | 0 | 0 | 0 | 0 | 2.333333 | 3 | 1.037037 | 3 | 0 | 3 | 2.444444 | 11 | 3.802469 | 11 | 0 | 0 | 4.777778 | 8 | 2.765432 | 11 | 3 | 3 | 15.89611 | 25.43 | 8.790617 | 35.675 | 10.245 | 10.245 | 0 | 0 | 0 | 0 | 0 | 0 | 1.204366 | 1.5484712 | 0.535274 | 1.5484712 | 0 | 1.5484712 | 194 | 0 | 0 | 194 | 194 | 194 | 0.2465753 | 0 | 0.6712329 | 0.08219178 | 0 | 0.1311849 | 0.04534788 | -5.824556
498 | 2249 | MIC | SmCo3 | 0.6 | 59.4 | 69 | 0.2 | Tauber, 1976 | 529 |  |  |  | SmCo3 | 0.1602269 | 0.009177601 | -4.690989 | [7 empty] | 2 | 0.7905694 | 0.7591472 | 0.7506163 | 0.750049 | 0.7500013 | 35.75 | 35 | 13.125 | 62 | 27 | 27 | 49.25 | 35 | 13.125 | 58 | 23 | 58 | 81.78989625 | 91.426805 | 34.28505 | 150.36 | 58.933195 | 58.933195 | 1662.25 | 423 | 158.625 | 1768 | 1345 | 1768 | 7.5 | 6 | 2.25 | 9 | 3 | 9 | 4.5 | 2 | 0.75 | 6 | 4 | 4 | 144 | 72 | 27 | 198 | 126 | 126 | 1.7025 | 0.71 | 0.26625 | 1.88 | 1.17 | 1.88 | 2 | 0 | 0 | 2 | 2 | 2 | 0 | 0 | 0 | 0 | 0 | 0 | 5.25 | 7 | 2.625 | 7 | 0 | 7 | 1.5 | 6 | 2.25 | 6 | 0 | 0 | 8.75 | 1 | 0.375 | 9 | 8 | 9 | 0 | 0 | 0 | 0 | 0 | 0 | 0 | 0 | 0 | 0 | 0 | 0 | 2.25 | 3 | 1.125 | 3 | 0 | 3 | 2 | 8 | 3 | 8 | 0 | 0 | 4.25 | 5 | 1.875 | 8 | 3 | 3 | 15.99125 | 22.985 | 8.619375 | 33.23 | 10.245 | 10.245 | 0 | 0 | 0 | 0 | 0 | 0 | 1.1613534 | 1.5484712 | 0.5806767 | 1.5484712 | 0 | 1.5484712 | 187 | 28 | 10.5 | 194 | 166 | 194 | 0.2285714 | 0 | 0.6 | 0.1714286 | 0 | 0.1184072 | 0.0444027 | -4.703051
506 | 2360 | MIC | Y4.3Sc0.7Si2.6Ge0.4 | 0.5 | 39.4 | 426 | 1.5 | McColm, 1987 | 611 |  |  |  | Y4.3Sc.7Si2.6Ge.4 | 0.05972525 | 0.0001647959 | -8.710803 | [7 empty] | 4 | 0.6361505 | 0.5753031 | 0.5459325 | 0.5397409 | 0.5378501 | 28.95 | 25 | 11.10875 | 39 | 14 | 39 | 36.7125 | 68 | 31.065625 | 79 | 11 | 12 | 64.48032 | 60.82035 | 27.07341 | 88.90585 | 28.0855 | 88.90585 | 1734.5325 | 602.6 | 83.209375 | 1814 | 1211.4 | 1799 | 7.125 | 11 | 5.15625 | 14 | 3 | 3 | 4.2125 | 2 | 0.8465625 | 5 | 3 | 5 | 159.075 | 79 | 35.15625 | 190 | 111 | 190 | 1.49275 | 0.79 | 0.3164375 | 2.01 | 1.22 | 1.22 | 2 | 0 | 0 | 2 | 2 | 2 | 0.75 | 2 | 0.9375 | 2 | 0 | 0 | 1.125 | 10 | 0.8875 | 10 | 0 | 1 | 0 | 0 | 0 | 0 | 0 | 0 | 3.875 | 11 | 1.09375 | 14 | 3 | 3 | 0 | 0 | 0 | 0 | 0 | 0 | 1.5 | 4 | 1.875 | 4 | 0 | 0 | 5.625 | 9 | 4.21875 | 9 | 0 | 9 | 0 | 0 | 0 | 0 | 0 | 0 | 7.125 | 5 | 2.34375 | 9 | 4 | 9 | 27.135 | 11.925 | 5.62225 | 32.365 | 20.44 | 32.365 | 0.270375 | 0.773 | 0.33796875 | 0.773 | 0 | 0 | 5.55625e-07 | 6.35e-06 | 1.014015625e-06 | 6.35e-06 | 0 | 0 | 206.275 | 33 | 15.34375 | 227 | 194 | 194 | 0.516129 | 0.1935484 | 0.2903226 | 0 | 0 | 0.1444622 | 0.05133928 | -8.718804
509 | 2394 | MIC | Zr2Ni5 | 0.5 | 35 | 60 | 0.8 | Spit, 1982 | 446 |  |  |  | Zr2Ni5 | 0.1032025 | 0.1815014 | -1.706492 | [7 empty] | 2 | 0.7693093 | 0.7292098 | 0.7157426 | 0.7144528 | 0.7142932 | 31.42857 | 12 | 4.897959 | 40 | 28 | 28 | 56.14286 | 17 | 6.938776 | 61 | 44 | 61 | 67.98786 | 32.5306 | 13.2778 | 91.224 | 58.6934 | 58.6934 | 1842.286 | 400 | 163.2653 | 2128 | 1728 | 1728 | 8.285714 | 6 | 2.44898 | 10 | 4 | 10 | 4.285714 | 1 | 0.4081633 | 5 | 4 | 4 | 138.5714 | 51 | 20.81633 | 175 | 124 | 124 | 1.744286 | 0.58 | 0.2367347 | 1.91 | 1.33 | 1.91 | 2 | 0 | 0 | 2 | 2 | 2 | 0 | 0 | 0 | 0 | 0 | 0 | 6.285714 | 6 | 2.44898 | 8 | 2 | 8 | 0 | 0 | 0 | 0 | 0 | 0 | 8.285714 | 6 | 2.44898 | 10 | 4 | 10 | 0 | 0 | 0 | 0 | 0 | 0 | 0 | 0 | 0 | 0 | 0 | 0 | 3.714286 | 6 | 2.44898 | 8 | 2 | 2 | 0 | 0 | 0 | 0 | 0 | 0 | 3.714286 | 6 | 2.44898 | 8 | 2 | 2 | 13.99857 | 12.875 | 5.255102 | 23.195 | 10.32 | 10.32 | 0 | 0 | 0 | 0 | 0 | 0 | 0.4252819 | 0.5953947 | 0.2430182 | 0.5953947 | 0 | 0.5953947 | 216.1429 | 31 | 12.65306 | 225 | 194 | 225 | 0.2413793 | 0 | 0.7586207 | 0 | 0 | 0.08066068 | 0.03292273 | -1.713599
512 | 2433 | MIC | Ca1.03La0.65Mg1.32Ni9 |  | 26.8 | 10 | 2 | Kadir, 2000 | 1314 |  |  |  | (La.65Ca.35)(Mg1.32Ca.68)Ni9 | 0.1004124 | 3.546232 | 1.265886 | [7 empty] | 4 | 0.7647885 | 0.7512556 | 0.7500134 | 0.7500002 | 0.75 | 27.12417 | 45 | 4.550299 | 57 | 12 | 28 | 54.535 | 61 | 12.6598 | 68 | 7 | 61 | 57.65767 | 114.60047 | 10.35543 | 138.90547 | 24.305 | 58.6934 | 1557.855 | 805 | 255.2175 | 1728 | 923 | 1728 | 8.054167 | 8 | 2.91875 | 10 | 2 | 10 | 3.998333 | 3 | 0.2196333 | 6 | 3 | 4 | 134.8292 | 83 | 16.24375 | 207 | 124 | 124 | 1.722017 | 0.91 | 0.281975 | 1.91 | 1 | 1.91 | 2 | 0 | 0 | 2 | 2 | 2 | 0 | 0 | 0 | 0 | 0 | 0 | 6.054167 | 8 | 2.91875 | 8 | 0 | 8 | 0 | 0 | 0 | 0 | 0 | 0 | 8.054167 | 8 | 2.91875 | 10 | 2 | 10 | 0 | 0 | 0 | 0 | 0 | 0 | 0 | 0 | 0 | 0 | 0 | 0 | 1.9875 | 9 | 0.7784375 | 9 | 0 | 2 | 0 | 0 | 0 | 0 | 0 | 0 | 1.9875 | 9 | 0.7784375 | 9 | 0 | 2 | 15.49844 | 27.45 | 7.767659375 | 37.77 | 10.32 | 10.32 | 0 | 0 | 0 | 0 | 0 | 0 | 0.446546025 | 0.5953947 | 0.2232730125 | 0.5953947 | 0 | 0.5953947 | 219.9108 | 31 | 8.50739 | 225 | 194 | 225 | 0.2483187 | 0 | 0.7516813 | 0 | 0 | 0.1870007 | 0.05117127 | 1.260444
513 | 2435 | MIC | Ca1.5Y0.5Mg1Ni9 | 2 | 25.8 | -10 | 2 | Kadir, 1999 | 1304 |  |  | Sloping plateau | (Y.5Ca.5)(MgCa)Ni9 | 0.1038059 | 7.984087 | 2.07745 | [7 empty] | 4 | 0.7660323 | 0.75154 | 0.7500219 | 0.7500004 | 0.75 | 26.125 | 27 | 3.885417 | 39 | 12 | 28 | 52.79167 | 61 | 14.84722 | 68 | 7 | 61 | 54.75963 | 64.60085 | 8.746178 | 88.90585 | 24.305 | 58.6934 | 1587.25 | 876 | 228.7708 | 1799 | 923 | 1728 | 8.041667 | 8 | 2.9375 | 10 | 2 | 10 | 3.958333 | 2 | 0.1597222 | 5 | 3 | 4 | 134.6667 | 66 | 16 | 190 | 124 | 124 | 1.7175 | 0.91 | 0.28875 | 1.91 | 1 | 1.91 | 2 | 0 | 0 | 2 | 2 | 2 | 0 | 0 | 0 | 0 | 0 | 0 | 6.041667 | 8 | 2.9375 | 8 | 0 | 8 | 0 | 0 | 0 | 0 | 0 | 0 | 8.041667 | 8 | 2.9375 | 10 | 2 | 10 | 0 | 0 | 0 | 0 | 0 | 0 | 0 | 0 | 0 | 0 | 0 | 0 | 1.875 | 9 | 0.78125 | 9 | 0 | 2 | 0 | 0 | 0 | 0 | 0 | 0 | 1.875 | 9 | 0.78125 | 9 | 0 | 2 | 15.71729 | 27.45 | 8.0959375 | 37.77 | 10.32 | 10.32 | 0 | 0 | 0 | 0 | 0 | 0 | 0.446546025 | 0.5953947 | 0.2232730125 | 0.5953947 | 0 | 0.5953947 | 221.125 | 31 | 6.78125 | 225 | 194 | 225 | 0.2487047 | 0 | 0.7512953 | 0 | 0 | 0.1870007 | 0.05346851 | 2.072212
514 | 2437 | MIC | CaNi3 | 2 | 35 | 20 | 0.4 | Chen, 2000 | 1316 |  |  |  | CaNi3 | 0.1117746 | 0.5089175 | -0.6754694 | [7 empty] | 2 | 0.7905694 | 0.7591472 | 0.7506163 | 0.750049 | 0.7500013 | 26 | 8 | 3 | 28 | 20 | 28 | 47.5 | 54 | 20.25 | 61 | 7 | 61 | 54.03955 | 18.6154 | 6.980775 | 58.6934 | 40.078 | 58.6934 | 1574.75 | 613 | 229.875 | 1728 | 1115 | 1728 | 8 | 8 | 3 | 10 | 2 | 10 | 4 | 0 | 0 | 4 | 4 | 4 | 137 | 52 | 19.5 | 176 | 124 | 124 | 1.6825 | 0.91 | 0.34125 | 1.91 | 1 | 1.91 | 2 | 0 | 0 | 2 | 2 | 2 | 0 | 0 | 0 | 0 | 0 | 0 | 6 | 8 | 3 | 8 | 0 | 8 | 0 | 0 | 0 | 0 | 0 | 0 | 8 | 8 | 3 | 10 | 2 | 10 | 0 | 0 | 0 | 0 | 0 | 0 | 0 | 0 | 0 | 0 | 0 | 0 | 1.5 | 2 | 0.75 | 2 | 0 | 2 | 0 | 0 | 0 | 0 | 0 | 0 | 1.5 | 2 | 0.75 | 2 | 0 | 2 | 17.1825 | 27.45 | 10.29375 | 37.77 | 10.32 | 10.32 | 0 | 0 | 0 | 0 | 0 | 0 | 0.446546025 | 0.5953947 | 0.2232730125 | 0.5953947 | 0 | 0.5953947 | 225 | 0 | 0 | 225 | 225 | 225 | 0.25 | 0 | 0.75 | 0 | 0 | 0.1870007 | 0.07012525 | -0.6825764
516 | 2440 | MIC | CaMgTiNi9 | 1.9 | 33.4 | 20 | 1.1 | Chen, 2000 | 1316 |  |  |  | CaTiMgNi9 | 0.1147273 | 1.3842 | 0.3251226 | [7 empty] | 4 | 0.7637626 | 0.7510274 | 0.7500076 | 0.7500001 | 0.75 | 25.5 | 16 | 3.75 | 28 | 12 | 28 | 55.58333 | 61 | 10.19444 | 68 | 7 | 61 | 53.37422 | 34.3884 | 7.978775 | 58.6934 | 24.305 | 58.6934 | 1627.583 | 1018 | 202.8611 | 1941 | 923 | 1728 | 8.166667 | 8 | 2.75 | 10 | 2 | 10 | 3.916667 | 1 | 0.1527778 | 4 | 3 | 4 | 132.75 | 52 | 13.125 | 176 | 124 | 124 | 1.753333 | 0.91 | 0.235 | 1.91 | 1 | 1.91 | 2 | 0 | 0 | 2 | 2 | 2 | 0 | 0 | 0 | 0 | 0 | 0 | 6.166667 | 8 | 2.75 | 8 | 0 | 8 | 0 | 0 | 0 | 0 | 0 | 0 | 8.166667 | 8 | 2.75 | 10 | 2 | 10 | 0 | 0 | 0 | 0 | 0 | 0 | 0 | 0 | 0 | 0 | 0 | 0 | 2.166667 | 8 | 0.9722222 | 8 | 0 | 2 | 0 | 0 | 0 | 0 | 0 | 0 | 2.166667 | 8 | 0.9722222 | 8 | 0 | 2 | 14.18583 | 27.45 | 5.79875 | 37.77 | 10.32 | 10.32 | 0 | 0 | 0 | 0 | 0 | 0 | 0.4465479 | 0.5953947 | 0.2232702 | 0.5953947 | 0 | 0.5953947 | 219.8333 | 31 | 8.611111 | 225 | 194 | 225 | 0.244898 | 0 | 0.755102 | 0 | 0 | 0.1870007 | 0.03982808 | 0.3183404
518 | 2460 | SS | Co0.05Pd0.95 | 0.6 | 38.2 | 81 | 0.6 | Feenstra, 1987 | 609 |  |  |  | Pd.95Co.05 | 0.1036168 | 0.05246674 | -2.947576 | [7 empty] | 2 | 0.9513149 | 0.9500462 | 0.9500001 | 0.95 | 0.95 | 45.05 | 19 | 1.805 | 46 | 27 | 46 | 61.8 | 4 | 0.38 | 62 | 58 | 62 | 104.0457 | 47.486805 | 4.511246475 | 106.42 | 58.933195 | 106.42 | 1825.0475 | 60.05 | 5.70475 | 1828.05 | 1768 | 1828.05 | 9.95 | 1 | 0.095 | 10 | 9 | 10 | 4.95 | 1 | 0.095 | 5 | 4 | 5 | 138.35 | 13 | 1.235 | 139 | 126 | 139 | 2.184 | 0.32 | 0.0304 | 2.2 | 1.88 | 2.2 | 0.1 | 2 | 0.19 | 2 | 0 | 0 | 0 | 0 | 0 | 0 | 0 | 0 | 9.85 | 3 | 0.285 | 10 | 7 | 10 | 0 | 0 | 0 | 0 | 0 | 0 | 9.95 | 1 | 0.095 | 10 | 9 | 10 | 0 | 0 | 0 | 0 | 0 | 0 | 0 | 0 | 0 | 0 | 0 | 0 | 0.15 | 3 | 0.285 | 3 | 0 | 0 | 0 | 0 | 0 | 0 | 0 | 0 | 0.15 | 3 | 0.285 | 3 | 0 | 0 | 14.20175 | 4.165 | 0.395675 | 14.41 | 10.245 | 14.41 | 0 | 0 | 0 | 0 | 0 | 0 | 0.07742356 | 1.5484712 | 0.147104764 | 1.5484712 | 0 | 0 | 223.45 | 31 | 2.945 | 225 | 194 | 225 | 0.01005025 | 0 | 0.9899497 | 0 | 0 | 0.0252751 | 0.002401134 | -2.955333
519 | 2461 | SS | Cr0.05Pd0.95 | 0.6 | 29.6 | 30 | 0.26 | Ura, 1995 | 484 |  |  |  | Pd.95Cr.05 | 0.08644165 | 0.2135207 | -1.544021 | [7 empty] | 2 | 0.9513149 | 0.9500462 | 0.9500001 | 0.95 | 0.95 | 44.9 | 22 | 2.09 | 46 | 24 | 46 | 61.35 | 13 | 1.235 | 62 | 49 | 62 | 103.698805 | 54.4239 | 5.1702705 | 106.42 | 51.9961 | 106.42 | 1845.6475 | 351.95 | 33.43525 | 2180 | 1828.05 | 1828.05 | 9.8 | 4 | 0.38 | 10 | 6 | 10 | 4.95 | 1 | 0.095 | 5 | 4 | 5 | 139 | 0 | 2.842171e-14 | 139 | 139 | 139 | 2.173 | 0.54 | 0.0513 | 2.2 | 1.66 | 2.2 | 0.05 | 1 | 0.095 | 1 | 0 | 0 | 0 | 0 | 0 | 0 | 0 | 0 | 9.75 | 5 | 0.475 | 10 | 5 | 10 | 0 | 0 | 0 | 0 | 0 | 0 | 9.8 | 4 | 0.38 | 10 | 6 | 10 | 0.05 | 1 | 0.095 | 1 | 0 | 0 | 0 | 0 | 0 | 0 | 0 | 0 | 0.25 | 5 | 0.475 | 5 | 0 | 0 | 0 | 0 | 0 | 0 | 0 | 0 | 0.3 | 6 | 0.57 | 6 | 0 | 0 | 14.249 | 3.22 | 0.3059 | 14.41 | 11.19 | 14.41 | 0 | 0 | 0 | 0 | 0 | 0 | 0 | 0 | 0 | 0 | 0 | 0 | 225.2 | 4 | 0.38 | 229 | 225 | 225 | 0.005102041 | 0 | 0.994898 | 0 | 0 | 0.07030621 | 0.006679089 | -1.550032
520 | 2462 | SS | Ni0.025Pd0.95Rh0.025 | 0.7 | 32.6 | 50 | 0.32 | Sakamoto, 1995 | 603 |  |  |  | Pd.95Ni.025Rh.025 | 0.09140851 | 0.1156885 | -2.156854 | [7 empty] | 3 | 0.9506577 | 0.9500115 | 0.95 | 0.95 | 0.95 | 45.525 | 18 | 0.9025 | 46 | 28 | 46 | 61.9 | 3 | 0.19 | 62 | 59 | 62 | 105.1389725 | 47.7266 | 2.43395225 | 106.42 | 58.6934 | 106.42 | 1835.7725 | 509 | 20.06137 | 2237 | 1728 | 1828.05 | 9.975 | 1 | 0.04875 | 10 | 9 | 10 | 4.975 | 1 | 0.04875 | 5 | 4 | 5 | 138.7 | 18 | 0.735 | 142 | 124 | 139 | 2.19475 | 0.37 | 0.0142375 | 2.28 | 1.91 | 2.2 | 0.075 | 2 | 0.1425 | 2 | 0 | 0 | 0 | 0 | 0 | 0 | 0 | 0 | 9.9 | 2 | 0.19 | 10 | 8 | 10 | 0 | 0 | 0 | 0 | 0 | 0 | 9.975 | 1 | 0.04875 | 10 | 9 | 10 | 0.025 | 1 | 0.04875 | 1 | 0 | 0 | 0 | 0 | 0 | 0 | 0 | 0 | 0.1 | 2 | 0.19 | 2 | 0 | 0 | 0 | 0 | 0 | 0 | 0 | 0 | 0.125 | 3 | 0.2375 | 3 | 0 | 0 | 14.2885 | 4.09 | 0.23085 | 14.41 | 10.32 | 14.41 | 0 | 0 | 0 | 0 | 0 | 0 | 0.0148848675 | 0.5953947 | 0.02902549 | 0.5953947 | 0 | 0 | 225 | 0 | 0 | 225 | 225 | 225 | 0.007518797 | 0 | 0.9924812 | 0 | 0 | 0.03364595 | 0.001106259 | -2.163474
521 | 2463 | SS | Ni0.05Pd0.95 |  | 31.6 | 50 | 1.4 | Holder, 1996 | 624 |  |  |  | Pd.95Ni.05 | 0.1005849 | 0.5221822 | -0.6497386 | [7 empty] | 2 | 0.9513149 | 0.9500462 | 0.9500001 | 0.95 | 0.95 | 45.1 | 18 | 1.71 | 46 | 28 | 46 | 61.95 | 1 | 0.095 | 62 | 61 | 62 | 104.03367 | 47.7266 | 4.534027 | 106.42 | 58.6934 | 106.42 | 1823.0475 | 100.05 | 9.50475 | 1828.05 | 1728 | 1828.05 | 10 | 0 | 0 | 10 | 10 | 10 | 4.95 | 1 | 0.095 | 5 | 4 | 5 | 138.25 | 15 | 1.425 | 139 | 124 | 139 | 2.1855 | 0.29 | 0.02755 | 2.2 | 1.91 | 2.2 | 0.1 | 2 | 0.19 | 2 | 0 | 0 | 0 | 0 | 0 | 0 | 0 | 0 | 9.9 | 2 | 0.19 | 10 | 8 | 10 | 0 | 0 | 0 | 0 | 0 | 0 | 10 | 0 | 0 | 10 | 10 | 10 | 0 | 0 | 0 | 0 | 0 | 0 | 0 | 0 | 0 | 0 | 0 | 0 | 0.1 | 2 | 0.19 | 2 | 0 | 0 | 0 | 0 | 0 | 0 | 0 | 0 | 0.1 | 2 | 0.19 | 2 | 0 | 0 | 14.2055 | 4.09 | 0.38855 | 14.41 | 10.32 | 14.41 | 0 | 0 | 0 | 0 | 0 | 0 | 0.029769735 | 0.5953947 | 0.0565624965 | 0.5953947 | 0 | 0 | 225 | 0 | 0 | 225 | 225 | 225 | 0.01 | 0 | 0.99 | 0 | 0 | 0.02080552 | 0.001976524 | -0.6561553
523 | 2465 | SS | Pd0.95Pt0.05 | 0.6 | 33 | 30 | 0.17 | Noh, 1995 | 481 |  |  |  | Pd.95Pt.05 | 0.09412467 | 0.1364869 | -1.991527 | [7 empty] | 2 | 0.9513149 | 0.9500462 | 0.9500001 | 0.95 | 0.95 | 47.6 | 32 | 3.04 | 78 | 46 | 46 | 62.05 | 1 | 0.095 | 63 | 62 | 62 | 110.8532 | 88.664 | 8.42308 | 195.084 | 106.42 | 106.42 | 1838.7175 | 213.35 | 20.26825 | 2041.4 | 1828.05 | 1828.05 | 10 | 0 | 0 | 10 | 10 | 10 | 5.05 | 1 | 0.095 | 6 | 5 | 5 | 138.85 | 3 | 0.285 | 139 | 136 | 139 | 2.204 | 0.08 | 0.0076 | 2.28 | 2.2 | 2.2 | 0.05 | 1 | 0.095 | 1 | 0 | 0 | 0 | 0 | 0 | 0 | 0 | 0 | 9.95 | 1 | 0.095 | 10 | 9 | 10 | 0.7 | 14 | 1.33 | 14 | 0 | 0 | 10.7 | 14 | 1.33 | 24 | 10 | 10 | 0.05 | 1 | 0.095 | 1 | 0 | 0 | 0 | 0 | 0 | 0 | 0 | 0 | 0.05 | 1 | 0.095 | 1 | 0 | 0 | 0 | 0 | 0 | 0 | 0 | 0 | 0.1 | 2 | 0.19 | 2 | 0 | 0 | 14.4405 | 0.61 | 0.05795 | 15.02 | 14.41 | 14.41 | 0 | 0 | 0 | 0 | 0 | 0 | 0 | 0 | 0 | 0 | 0 | 0 | 225 | 0 | 0 | 225 | 225 | 225 | 0.004672897 | 0 | 0.9299065 | 0.06542056 | 0 | 0.001598721 | 0.0001518785 | -1.998228
525 | 2467 | SS | Pd0.95Rh0.05 | 0.7 | 34.2 | 30 | 0.13 | Sakamoto, 1994 | 868 |  |  |  | Pd.95Rh.05 | 0.09585272 | 0.1035423 | -2.267775 | [7 empty] | 2 | 0.9513149 | 0.9500462 | 0.9500001 | 0.95 | 0.95 | 45.95 | 1 | 0.095 | 46 | 45 | 46 | 61.85 | 3 | 0.285 | 62 | 59 | 62 | 106.244275 | 3.5145 | 0.3338775 | 106.42 | 102.9055 | 106.42 | 1848.4975 | 408.95 | 38.85025 | 2237 | 1828.05 | 1828.05 | 9.95 | 1 | 0.095 | 10 | 9 | 10 | 5 | 0 | 0 | 5 | 5 | 5 | 139.15 | 3 | 0.285 | 142 | 139 | 139 | 2.204 | 0.08 | 0.0076 | 2.28 | 2.2 | 2.2 | 0.05 | 1 | 0.095 | 1 | 0 | 0 | 0 | 0 | 0 | 0 | 0 | 0 | 9.9 | 2 | 0.19 | 10 | 8 | 10 | 0 | 0 | 0 | 0 | 0 | 0 | 9.95 | 1 | 0.095 | 10 | 9 | 10 | 0.05 | 1 | 0.095 | 1 | 0 | 0 | 0 | 0 | 0 | 0 | 0 | 0 | 0.1 | 2 | 0.19 | 2 | 0 | 0 | 0 | 0 | 0 | 0 | 0 | 0 | 0.15 | 3 | 0.285 | 3 | 0 | 0 | 14.3715 | 0.77 | 0.07315 | 14.41 | 13.64 | 14.41 | 0 | 0 | 0 | 0 | 0 | 0 | 0 | 0 | 0 | 0 | 0 | 0 | 225 | 0 | 0 | 225 | 225 | 225 | 0.005025126 | 0 | 0.9949749 | 0 | 0 | 0.001598721 | 0.0001518785 | -2.27472
526 | 2470 | SS | Sb0.05Pd0.95 | 0.5 | 34.6 | 100 | 0.07 | Sakamoto, 1996 | 637 |  |  |  | Pd.95Sb.05 | 0.07061459 | 0.004233616 | -5.464699 | [7 empty] | 2 | 0.9513149 | 0.9500462 | 0.9500001 | 0.95 | 0.95 | 46.25 | 5 | 0.475 | 51 | 46 | 46 | 63.15 | 23 | 2.185 | 85 | 62 | 62 | 107.187 | 15.34 | 1.4573 | 121.76 | 106.42 | 106.42 | 1781.8365 | 924.27 | 87.80565 | 1828.05 | 903.78 | 1828.05 | 10.25 | 5 | 0.475 | 15 | 10 | 10 | 5 | 0 | 0 | 5 | 5 | 5 | 139 | 0 | 2.842171e-14 | 139 | 139 | 139 | 2.1925 | 0.15 | 0.01425 | 2.2 | 2.05 | 2.2 | 0.1 | 2 | 0.19 | 2 | 0 | 0 | 0.15 | 3 | 0.285 | 3 | 0 | 0 | 10 | 0 | 0 | 10 | 10 | 10 | 0 | 0 | 0 | 0 | 0 | 0 | 10.25 | 5 | 0.475 | 15 | 10 | 10 | 0 | 0 | 0 | 0 | 0 | 0 | 0.15 | 3 | 0.285 | 3 | 0 | 0 | 0 | 0 | 0 | 0 | 0 | 0 | 0 | 0 | 0 | 0 | 0 | 0 | 0.15 | 3 | 0.285 | 3 | 0 | 0 | 15.2675 | 17.15 | 1.62925 | 31.56 | 14.41 | 14.41 | 0 | 0 | 0 | 0 | 0 | 0 | 0 | 0 | 0 | 0 | 0 | 0 | 222.05 | 59 | 5.605 | 225 | 166 | 225 | 0.009756098 | 0.01463415 | 0.9756098 | 0 | 0 | 0.005609209 | 0.0005328749 | -5.471725
527 | 2471 | SS | Sc0.05Pd0.95 | 0.5 | 37.4 | 50 | 0.04 | Sakamoto, 1993 | 604 |  |  |  | Pd.95Sc.05 | 0.08897348 | 0.01244919 | -4.3861 | [7 empty] | 2 | 0.9513149 | 0.9500462 | 0.9500001 | 0.95 | 0.95 | 44.75 | 25 | 2.375 | 46 | 21 | 46 | 59.45 | 51 | 4.845 | 62 | 11 | 62 | 103.3467956 | 61.464088 | 5.83908836 | 106.42 | 44.955912 | 106.42 | 1827.3475 | 14.05 | 1.33475 | 1828.05 | 1814 | 1828.05 | 9.65 | 7 | 0.665 | 10 | 3 | 10 | 4.95 | 1 | 0.095 | 5 | 4 | 5 | 140.55 | 31 | 2.945 | 170 | 139 | 139 | 2.158 | 0.84 | 0.0798 | 2.2 | 1.36 | 2.2 | 0.1 | 2 | 0.19 | 2 | 0 | 0 | 0 | 0 | 0 | 0 | 0 | 0 | 9.55 | 9 | 0.855 | 10 | 1 | 10 | 0 | 0 | 0 | 0 | 0 | 0 | 9.65 | 7 | 0.665 | 10 | 3 | 10 | 0 | 0 | 0 | 0 | 0 | 0 | 0 | 0 | 0 | 0 | 0 | 0 | 0.45 | 9 | 0.855 | 9 | 0 | 0 | 0 | 0 | 0 | 0 | 0 | 0 | 0.45 | 9 | 0.855 | 9 | 0 | 0 | 14.80125 | 7.825 | 0.743375 | 22.235 | 14.41 | 14.41 | 0 | 0 | 0 | 0 | 0 | 0 | 3.175e-07 | 6.35e-06 | 6.0325e-07 | 6.35e-06 | 0 | 0 | 223.45 | 31 | 2.945 | 225 | 194 | 225 | 0.01036269 | 0 | 0.9896373 | 0 | 0 | 0.1617174 | 0.01536315 | -4.393695
528 | 2473 | SS | Pd0.96Pt0.04 | 0.5 | 37.4 | 80 | 0.4 | Yasumatsu, 1999 | 1406 |  |  |  | Pd.96Pt.04 | 0.09828582 | 0.03815714 | -3.266042 | [7 empty] | 2 | 0.960833 | 0.9600231 | 0.96 | 0.96 | 0.96 | 47.28 | 32 | 2.4576 | 78 | 46 | 46 | 62.04 | 1 | 0.0768 | 63 | 62 | 62 | 109.96656 | 88.664 | 6.8093952 | 195.084 | 106.42 | 106.42 | 1836.584 | 213.35 | 16.38528 | 2041.4 | 1828.05 | 1828.05 | 10 | 0 | 0 | 10 | 10 | 10 | 5.04 | 1 | 0.0768 | 6 | 5 | 5 | 138.88 | 3 | 0.2304 | 139 | 136 | 139 | 2.2032 | 0.08 | 0.006144 | 2.28 | 2.2 | 2.2 | 0.04 | 1 | 0.0768 | 1 | 0 | 0 | 0 | 0 | 0 | 0 | 0 | 0 | 9.96 | 1 | 0.0768 | 10 | 9 | 10 | 0.56 | 14 | 1.0752 | 14 | 0 | 0 | 10.56 | 14 | 1.0752 | 24 | 10 | 10 | 0.04 | 1 | 0.0768 | 1 | 0 | 0 | 0 | 0 | 0 | 0 | 0 | 0 | 0.04 | 1 | 0.0768 | 1 | 0 | 0 | 0 | 0 | 0 | 0 | 0 | 0 | 0.08 | 2 | 0.1536 | 2 | 0 | 0 | 14.4344 | 0.61 | 0.046848 | 15.02 | 14.41 | 14.41 | 0 | 0 | 0 | 0 | 0 | 0 | 0 | 0 | 0 | 0 | 0 | 0 | 225 | 0 | 0 | 225 | 225 | 225 | 0.003787879 | 0 | 0.9431818 | 0.0530303 | 0 | 0.001598721 | 0.0001227817 | -3.273637
529 | 2474 | SS | Pd0.972Ir0.028 | 0.5 | 30.7 | 25 | 0.1 | LaPrade, 1974 | 469 |  |  |  | Pd.972Ir.028 | 0.08382425 | 0.1 | -2.302585 | [7 empty] | 2 | 0.9724032 | 0.9720077 | 0.972 | 0.972 | 0.972 | 46.868 | 31 | 1.687392 | 77 | 46 | 46 | 61.944 | 2 | 0.108864 | 62 | 60 | 62 | 108.822316 | 85.797 | 4.670102304 | 192.217 | 106.42 | 106.42 | 1853.5566 | 910.95 | 49.5848304 | 2739 | 1828.05 | 1828.05 | 9.972 | 1 | 0.054432 | 10 | 9 | 10 | 5.028 | 1 | 0.054432 | 6 | 5 | 5 | 139.056 | 2 | 0.108864 | 141 | 139 | 139 | 2.2 | 0 | 0 | 2.2 | 2.2 | 2.2 | 0.056 | 2 | 0.108864 | 2 | 0 | 0 | 0 | 0 | 0 | 0 | 0 | 0 | 9.916 | 3 | 0.163296 | 10 | 7 | 10 | 0.392 | 14 | 0.762048 | 14 | 0 | 0 | 10.364 | 13 | 0.707616 | 23 | 10 | 10 | 0 | 0 | 0 | 0 | 0 | 0 | 0 | 0 | 0 | 0 | 0 | 0 | 0.084 | 3 | 0.163296 | 3 | 0 | 0 | 0 | 0 | 0 | 0 | 0 | 0 | 0.084 | 3 | 0.163296 | 3 | 0 | 0 | 14.4044 | 0.2 | 0.0108864 | 14.41 | 14.21 | 14.41 | 0 | 0 | 0 | 0 | 0 | 0 | 0 | 0 | 0 | 0 | 0 | 0 | 225 | 0 | 0 | 225 | 225 | 225 | 0.005403319 | 0 | 0.9567734 | 0.03782323 | 0 | 0 | 0 | -2.308819
530 | 2475 | SS | Mo0.025Pd0.975 | 0.5 | 30.8 | 30 | 0.16 | Ura, 1995 | 484 |  |  |  | Pd.975Mo.025 | 0.08636349 | 0.1303524 | -2.037514 | [7 empty] | 2 | 0.9753205 | 0.9750055 | 0.975 | 0.975 | 0.975 | 45.9 | 4 | 0.195 | 46 | 42 | 46 | 61.7 | 12 | 0.585 | 62 | 50 | 62 | 106.1585 | 10.46 | 0.509925 | 106.42 | 95.96 | 106.42 | 1854.74875 | 1067.95 | 52.0625625 | 2896 | 1828.05 | 1828.05 | 9.9 | 4 | 0.195 | 10 | 6 | 10 | 5 | 0 | 0 | 5 | 5 | 5 | 139.375 | 15 | 0.73125 | 154 | 139 | 139 | 2.199 | 0.04 | 0.00195 | 2.2 | 2.16 | 2.2 | 0.025 | 1 | 0.04875 | 1 | 0 | 0 | 0 | 0 | 0 | 0 | 0 | 0 | 9.875 | 5 | 0.24375 | 10 | 5 | 10 | 0 | 0 | 0 | 0 | 0 | 0 | 9.9 | 4 | 0.195 | 10 | 6 | 10 | 0.025 | 1 | 0.04875 | 1 | 0 | 0 | 0 | 0 | 0 | 0 | 0 | 0 | 0.125 | 5 | 0.24375 | 5 | 0 | 0 | 0 | 0 | 0 | 0 | 0 | 0 | 0.15 | 6 | 0.2925 | 6 | 0 | 0 | 14.442 | 1.28 | 0.0624 | 15.69 | 14.41 | 14.41 | 0 | 0 | 0 | 0 | 0 | 0 | 0 | 0 | 0 | 0 | 0 | 0 | 225.1 | 4 | 0.195 | 229 | 225 | 225 | 0.002525253 | 0 | 0.9974747 | 0 | 0 | 0.00039992 | 1.94961e-05 | -2.043768
531 | 2476 | SS | Pd0.975Rh0.025 | 0.7 | 36 | 30 | 0.056 | Sakamoto, 1994 | 868 |  |  |  | Pd.975Rh.025 | 0.09478833 | 0.04407182 | -3.121935 | [7 empty] | 2 | 0.9753205 | 0.9750055 | 0.975 | 0.975 | 0.975 | 45.975 | 1 | 0.04875 | 46 | 45 | 46 | 61.925 | 3 | 0.14625 | 62 | 59 | 62 | 106.3321375 | 3.5145 | 0.171331875 | 106.42 | 102.9055 | 106.42 | 1838.27375 | 408.95 | 19.9363125 | 2237 | 1828.05 | 1828.05 | 9.975 | 1 | 0.04875 | 10 | 9 | 10 | 5 | 0 | 0 | 5 | 5 | 5 | 139.075 | 3 | 0.14625 | 142 | 139 | 139 | 2.202 | 0.08 | 0.0039 | 2.28 | 2.2 | 2.2 | 0.025 | 1 | 0.04875 | 1 | 0 | 0 | 0 | 0 | 0 | 0 | 0 | 0 | 9.95 | 2 | 0.0975 | 10 | 8 | 10 | 0 | 0 | 0 | 0 | 0 | 0 | 9.975 | 1 | 0.04875 | 10 | 9 | 10 | 0.025 | 1 | 0.04875 | 1 | 0 | 0 | 0 | 0 | 0 | 0 | 0 | 0 | 0.05 | 2 | 0.0975 | 2 | 0 | 0 | 0 | 0 | 0 | 0 | 0 | 0 | 0.075 | 3 | 0.14625 | 3 | 0 | 0 | 14.39075 | 0.77 | 0.0375375 | 14.41 | 13.64 | 14.41 | 0 | 0 | 0 | 0 | 0 | 0 | 0 | 0 | 0 | 0 | 0 | 0 | 225 | 0 | 0 | 225 | 225 | 225 | 0.002506266 | 0 | 0.9974937 | 0 | 0 | 0.001598721 | 7.793763e-05 | -3.129245
532 | 2478 | SS | V0.02Pd0.98 | 0.5 | 30.8 | 25 | 0.1 | Artman, 1976 | 485 |  |  |  | Pd.98V.02 | 0.08415965 | 0.1 | -2.302585 | [7 empty] | 2 | 0.9802041 | 0.9800028 | 0.98 | 0.98 | 0.98 | 45.54 | 23 | 0.9016 | 46 | 23 | 46 | 61.68 | 16 | 0.6272 | 62 | 46 | 62 | 105.31043 | 55.4785 | 2.1747572 | 106.42 | 50.9415 | 106.42 | 1835.149 | 354.95 | 13.91404 | 2183 | 1828.05 | 1828.05 | 9.9 | 5 | 0.196 | 10 | 5 | 10 | 4.98 | 1 | 0.0392 | 5 | 4 | 5 | 139.28 | 14 | 0.5488 | 153 | 139 | 139 | 2.1886 | 0.57 | 0.022344 | 2.2 | 1.63 | 2.2 | 0.04 | 2 | 0.0784 | 2 | 0 | 0 | 0 | 0 | 0 | 0 | 0 | 0 | 9.86 | 7 | 0.2744 | 10 | 3 | 10 | 0 | 0 | 0 | 0 | 0 | 0 | 9.9 | 5 | 0.196 | 10 | 5 | 10 | 0 | 0 | 0 | 0 | 0 | 0 | 0 | 0 | 0 | 0 | 0 | 0 | 0.14 | 7 | 0.2744 | 7 | 0 | 0 | 0 | 0 | 0 | 0 | 0 | 0 | 0.14 | 7 | 0.2744 | 7 | 0 | 0 | 14.382 | 1.4 | 0.05488 | 14.41 | 13.01 | 14.41 | 0 | 0 | 0 | 0 | 0 | 0 | 0 | 0 | 0 | 0 | 0 | 0 | 225.08 | 4 | 0.1568 | 229 | 225 | 225 | 0.004040404 | 0 | 0.9959596 | 0 | 0 | 0.07801378 | 0.00305814 | -2.308839
533 | 2481 | SS | Co0.1Pd0.9 | 0.5 | 29.8 | 80 | 4 | Feenstra, 1987 | 609 |  |  |  | Pd.9Co.1 | 0.09590928 | 0.6151018 | -0.4859676 | [7 empty] | 2 | 0.9055385 | 0.9004113 | 0.900003 | 0.9 | 0.9 | 44.1 | 19 | 3.42 | 46 | 27 | 46 | 61.6 | 4 | 0.72 | 62 | 58 | 62 | 101.6713195 | 47.486805 | 8.5476249 | 106.42 | 58.933195 | 106.42 | 1822.045 | 60.05 | 10.809 | 1828.05 | 1768 | 1828.05 | 9.9 | 1 | 0.18 | 10 | 9 | 10 | 4.9 | 1 | 0.18 | 5 | 4 | 5 | 137.7 | 13 | 2.34 | 139 | 126 | 139 | 2.168 | 0.32 | 0.0576 | 2.2 | 1.88 | 2.2 | 0.2 | 2 | 0.36 | 2 | 0 | 0 | 0 | 0 | 0 | 0 | 0 | 0 | 9.7 | 3 | 0.54 | 10 | 7 | 10 | 0 | 0 | 0 | 0 | 0 | 0 | 9.9 | 1 | 0.18 | 10 | 9 | 10 | 0 | 0 | 0 | 0 | 0 | 0 | 0 | 0 | 0 | 0 | 0 | 0 | 0.3 | 3 | 0.54 | 3 | 0 | 0 | 0 | 0 | 0 | 0 | 0 | 0 | 0.3 | 3 | 0.54 | 3 | 0 | 0 | 13.9935 | 4.165 | 0.7497 | 14.41 | 10.245 | 14.41 | 0 | 0 | 0 | 0 | 0 | 0 | 0.15484712 | 1.5484712 | 0.278724816 | 1.5484712 | 0 | 0 | 221.9 | 31 | 5.58 | 225 | 194 | 225 | 0.02020202 | 0 | 0.979798 | 0 | 0 | 0.0252751 | 0.004549518 | -0.4920187
534 | 2483 | SS | Ni0.05Pd0.9Rh0.05 | 0.6 | 28.4 | 30 | 0.7 | Sakamoto, 1995 | 603 |  |  |  | Pd.9Ni.05Rh.05 | 0.09071754 | 0.5794718 | -0.5456383 | [7 empty] | 3 | 0.9027735 | 0.9001029 | 0.9000002 | 0.9 | 0.9 | 45.05 | 18 | 1.71 | 46 | 28 | 46 | 61.8 | 3 | 0.36 | 62 | 59 | 62 | 103.857945 | 47.7266 | 4.611699 | 106.42 | 58.6934 | 106.42 | 1843.495 | 509 | 39.3505 | 2237 | 1728 | 1828.05 | 9.95 | 1 | 0.095 | 10 | 9 | 10 | 4.95 | 1 | 0.095 | 5 | 4 | 5 | 138.4 | 18 | 1.44 | 142 | 124 | 139 | 2.1895 | 0.37 | 0.02795 | 2.28 | 1.91 | 2.2 | 0.15 | 2 | 0.27 | 2 | 0 | 0 | 0 | 0 | 0 | 0 | 0 | 0 | 9.8 | 2 | 0.36 | 10 | 8 | 10 | 0 | 0 | 0 | 0 | 0 | 0 | 9.95 | 1 | 0.095 | 10 | 9 | 10 | 0.05 | 1 | 0.095 | 1 | 0 | 0 | 0 | 0 | 0 | 0 | 0 | 0 | 0.2 | 2 | 0.36 | 2 | 0 | 0 | 0 | 0 | 0 | 0 | 0 | 0 | 0.25 | 3 | 0.45 | 3 | 0 | 0 | 14.167 | 4.09 | 0.4374 | 14.41 | 10.32 | 14.41 | 0 | 0 | 0 | 0 | 0 | 0 | 0.029769735 | 0.5953947 | 0.0565624965 | 0.5953947 | 0 | 0 | 225 | 0 | 0 | 225 | 225 | 225 | 0.01507538 | 0 | 0.9849246 | 0 | 0 | 0.03364595 | 0.002184611 | -0.5514052
536 | 2486 | SS | Pd0.9Rh0.1 | 0.6 | 29.2 | 30 | 0.58 | Sakamoto, 1994 | 868 |  |  |  | Pd.9Rh.1 | 0.091793 | 0.4775848 | -0.7390135 | [7 empty] | 2 | 0.9055385 | 0.9004113 | 0.900003 | 0.9 | 0.9 | 45.9 | 1 | 0.18 | 46 | 45 | 46 | 61.7 | 3 | 0.54 | 62 | 59 | 62 | 106.06855 | 3.5145 | 0.63261 | 106.42 | 102.9055 | 106.42 | 1868.945 | 408.95 | 73.611 | 2237 | 1828.05 | 1828.05 | 9.9 | 1 | 0.18 | 10 | 9 | 10 | 5 | 0 | 0 | 5 | 5 | 5 | 139.3 | 3 | 0.54 | 142 | 139 | 139 | 2.208 | 0.08 | 0.0144 | 2.28 | 2.2 | 2.2 | 0.1 | 1 | 0.18 | 1 | 0 | 0 | 0 | 0 | 0 | 0 | 0 | 0 | 9.8 | 2 | 0.36 | 10 | 8 | 10 | 0 | 0 | 0 | 0 | 0 | 0 | 9.9 | 1 | 0.18 | 10 | 9 | 10 | 0.1 | 1 | 0.18 | 1 | 0 | 0 | 0 | 0 | 0 | 0 | 0 | 0 | 0.2 | 2 | 0.36 | 2 | 0 | 0 | 0 | 0 | 0 | 0 | 0 | 0 | 0.3 | 3 | 0.54 | 3 | 0 | 0 | 14.333 | 0.77 | 0.1386 | 14.41 | 13.64 | 14.41 | 0 | 0 | 0 | 0 | 0 | 0 | 0 | 0 | 0 | 0 | 0 | 0 | 225 | 0 | 0 | 225 | 225 | 225 | 0.01010101 | 0 | 0.989899 | 0 | 0 | 0.001598721 | 0.0002877697 | -0.7449428
539 | 2523 | SS | Ti0.23Mn0.36V0.41 | 2.8 | 34 | 40 | 4 | Cho, 2000 | 1407 |  |  | Sloping plateau | Ti.23Mn.36V.41 | 0.1201 | 2.073619 | 0.7292955 | [7 empty] | 3 | 0.5921149 | 0.5036322 | 0.4491337 | 0.4310554 | 0.4200984 | 23.49 | 3 | 1.0872 | 25 | 22 | 23 | 47.47 | 9 | 3.2616 | 52 | 43 | 46 | 51.6731212 | 7.071045 | 2.350745136 | 54.938045 | 47.867 | 50.9415 | 1888.3 | 664 | 265.896 | 2183 | 1519 | 2183 | 5.49 | 3 | 1.0872 | 7 | 4 | 5 | 4 | 0 | 0 | 4 | 4 | 4 | 149.57 | 21 | 7.6104 | 160 | 139 | 153 | 1.5805 | 0.09 | 0.04059 | 1.63 | 1.54 | 1.63 | 2 | 0 | 0 | 2 | 2 | 2 | 0 | 0 | 0 | 0 | 0 | 0 | 3.49 | 3 | 1.0872 | 5 | 2 | 3 | 0 | 0 | 0 | 0 | 0 | 0 | 5.49 | 3 | 1.0872 | 7 | 4 | 5 | 0 | 0 | 0 | 0 | 0 | 0 | 0 | 0 | 0 | 0 | 0 | 0 | 6.51 | 3 | 1.0872 | 8 | 5 | 7 | 0 | 0 | 0 | 0 | 0 | 0 | 6.51 | 3 | 1.0872 | 8 | 5 | 7 | 12.94833 | 6.202414 | 1.771736 | 16.69 | 10.48759 | 13.01 | 0 | 0 | 0 | 0 | 0 | 0 | 0.0001168261 | 0.0003101207 | 0.0001391721 | 0.0003101207 | 0 | 0 | 216.63 | 35 | 10.4098 | 229 | 194 | 229 | 0.3642987 | 0 | 0.6357013 | 0 | 0 | 0.002022951 | 0.0008576109 | 0.7223915
540 | 2542 | SS | Ti0.3034Mn0.26V0.4366 |  | 52.7 | 25 | 0.03 | Libowitz, 1988 | 353 |  |  |  | (V.59Ti.41).74Mn.26 | 0.1476026 | 0.03 | -3.506558 | [7 empty] | 3 | 0.5918371 | 0.5049233 | 0.4555688 | 0.4428616 | 0.4379719 | 23.2166 | 3 | 0.927368 | 25 | 22 | 23 | 46.6498 | 9 | 2.782104 | 52 | 43 | 46 | 51.0477984 | 7.071045 | 2.022928232 | 54.938045 | 47.867 | 50.9415 | 1936.9372 | 664 | 217.327344 | 2183 | 1519 | 2183 | 5.2166 | 3 | 0.927368 | 7 | 4 | 5 | 4 | 0 | 0 | 4 | 4 | 4 | 151.4838 | 21 | 6.491576 | 160 | 139 | 153 | 1.581894 | 0.09 | 0.0420061592 | 1.63 | 1.54 | 1.63 | 2 | 0 | 0 | 2 | 2 | 2 | 0 | 0 | 0 | 0 | 0 | 0 | 3.2166 | 3 | 0.927368 | 5 | 2 | 3 | 0 | 0 | 0 | 0 | 0 | 0 | 5.2166 | 3 | 0.927368 | 7 | 4 | 5 | 0 | 0 | 0 | 0 | 0 | 0 | 0 | 0 | 0 | 0 | 0 | 0 | 6.7834 | 3 | 0.927368 | 8 | 5 | 7 | 0 | 0 | 0 | 0 | 0 | 0 | 6.7834 | 3 | 0.927368 | 8 | 5 | 7 | 13.47068 | 6.202414 | 1.953481 | 16.69 | 10.48759 | 13.01 | 0 | 0 | 0 | 0 | 0 | 0 | 8.746799e-05 | 0.0003101207 | 0.0001157794 | 0.0003101207 | 0 | 0 | 215.261 | 35 | 12.9011748 | 229 | 194 | 229 | 0.3833915 | 0 | 0.6166085 | 0 | 0 | 0.002022951 | 0.0009028431 | -3.517259
541 | 2543 | SS | Ti0.296Mn0.1V0.504Fe0.1 |  | 44.7 | 25 | 0.03 | Libowitz, 1988 | 353 |  |  |  | (V.63Ti.37).8Mn.1Fe.1 | 0.1207705 | 0.03 | -3.506558 | [7 empty] | 4 | 0.6013585 | 0.5382734 | 0.5109129 | 0.5057193 | 0.5042455 | 23.204 | 4 | 0.9184 | 26 | 22 | 23 | 46.612 | 12 | 2.7552 | 55 | 43 | 46 | 50.9214525 | 7.978 | 1.80823588 | 55.845 | 47.867 | 50.9415 | 2007.768 | 664 | 176.633856 | 2183 | 1519 | 2183 | 5.204 | 4 | 0.9184 | 8 | 4 | 5 | 4 | 0 | 0 | 4 | 4 | 4 | 151.572 | 28 | 6.4288 | 160 | 132 | 153 | 1.61536 | 0.29 | 0.05768512 | 1.83 | 1.54 | 1.63 | 2 | 0 | 0 | 2 | 2 | 2 | 0 | 0 | 0 | 0 | 0 | 0 | 3.204 | 4 | 0.9184 | 6 | 2 | 3 | 0 | 0 | 0 | 0 | 0 | 0 | 5.204 | 4 | 0.9184 | 8 | 4 | 5 | 0 | 0 | 0 | 0 | 0 | 0 | 0 | 0 | 0 | 0 | 0 | 0 | 6.796 | 4 | 0.9184 | 8 | 4 | 7 | 0 | 0 | 0 | 0 | 0 | 0 | 6.796 | 4 | 0.9184 | 8 | 4 | 7 | 13.61904 | 6.202414 | 1.818009 | 16.69 | 10.48759 | 13.01 | 0 | 0 | 0 | 0 | 0 | 0 | 0.211104 | 2.1106628 | 0.3799118 | 2.1106628 | 0 | 0 | 217.44 | 35 | 13.96448 | 229 | 194 | 229 | 0.3843198 | 0 | 0.6156802 | 0 | 0 | 0.02080552 | 0.003389062 | -3.515635
542 | 2544 | SS | Ti0.138Mn0.08V0.782 |  | 50.6 | 25 | 0.06 | Libowitz, 1988 | 353 |  |  |  | (V.85Ti.15).92Mn.08 | 0.1463221 | 0.06 | -2.813411 | [7 empty] | 3 | 0.7981028 | 0.7837079 | 0.7820285 | 0.7820006 | 0.782 | 23.022 | 3 | 0.31648 | 25 | 22 | 23 | 46.066 | 9 | 0.94944 | 52 | 43 | 46 | 50.8369426 | 7.071045 | 0.8197041576 | 54.938045 | 47.867 | 50.9415 | 2096.484 | 664 | 135.311024 | 2183 | 1519 | 2183 | 5.022 | 3 | 0.31648 | 7 | 4 | 5 | 4 | 0 | 0 | 4 | 4 | 4 | 152.846 | 21 | 2.21536 | 160 | 139 | 153 | 1.61118 | 0.09 | 0.02943448 | 1.63 | 1.54 | 1.63 | 2 | 0 | 0 | 2 | 2 | 2 | 0 | 0 | 0 | 0 | 0 | 0 | 3.022 | 3 | 0.31648 | 5 | 2 | 3 | 0 | 0 | 0 | 0 | 0 | 0 | 5.022 | 3 | 0.31648 | 7 | 4 | 5 | 0 | 0 | 0 | 0 | 0 | 0 | 0 | 0 | 0 | 0 | 0 | 0 | 6.978 | 3 | 0.31648 | 8 | 5 | 7 | 0 | 0 | 0 | 0 | 0 | 0 | 6.978 | 3 | 0.31648 | 8 | 5 | 7 | 13.31605 | 6.202414 | 0.9312111 | 16.69 | 10.48759 | 13.01 | 0 | 0 | 0 | 0 | 0 | 0 | 2.791926e-05 | 0.0003101207 | 4.515223e-05 | 0.0003101207 | 0 | 0 | 223.21 | 35 | 9.05556 | 229 | 194 | 229 | 0.3982477 | 0 | 0.6017523 | 0 | 0 | 0.002022951 | 0.0006372015 | -2.823685
543 | 2546 | SS | Ti0.1045V0.8455Fe0.05 | 3.3 | 42.9 | 40 | 4.5 | Libowitz, 1987 | 697 |  |  |  | (V.89Ti.11).95Fe.05 | 0.1495002 | 1.964228 | 0.6750994 | [7 empty] | 3 | 0.8533994 | 0.84609 | 0.845505 | 0.8455001 | 0.8455 | 23.0455 | 4 | 0.29545 | 26 | 22 | 23 | 46.1365 | 12 | 0.88635 | 55 | 43 | 46 | 50.86538975 | 7.978 | 0.6266635 | 55.845 | 47.867 | 50.9415 | 2139.111 | 372 | 74.216299 | 2183 | 1811 | 2183 | 5.0455 | 4 | 0.29545 | 8 | 4 | 5 | 4 | 0 | 0 | 4 | 4 | 4 | 152.6815 | 28 | 2.06815 | 160 | 132 | 153 | 1.630595 | 0.29 | 0.0199405 | 1.83 | 1.54 | 1.63 | 2 | 0 | 0 | 2 | 2 | 2 | 0 | 0 | 0 | 0 | 0 | 0 | 3.0455 | 4 | 0.29545 | 6 | 2 | 3 | 0 | 0 | 0 | 0 | 0 | 0 | 5.0455 | 4 | 0.29545 | 8 | 4 | 5 | 0 | 0 | 0 | 0 | 0 | 0 | 0 | 0 | 0 | 0 | 0 | 0 | 6.9545 | 4 | 0.29545 | 8 | 4 | 7 | 0 | 0 | 0 | 0 | 0 | 0 | 6.9545 | 4 | 0.29545 | 8 | 4 | 7 | 13.28056 | 5.96 | 0.71257296 | 16.69 | 10.73 | 13.01 | 0 | 0 | 0 | 0 | 0 | 0 | 0.1055355 | 2.1106628 | 0.2005127 | 2.1106628 | 0 | 0 | 225.3425 | 35 | 6.5505825 | 229 | 194 | 229 | 0.3963928 | 0 | 0.6036072 | 0 | 0 | 0.02080552 | 0.001416179 | 0.6663882
544 | 2547 | SS | Ti0.172Mn0.14V0.688 |  | 48.6 | 25 | 0.04 | Libowitz, 1988 | 353 |  |  |  | (V.8Ti.2).86Mn.14 | 0.136243 | 0.04 | -3.218876 | [7 empty] | 3 | 0.722861 | 0.693472 | 0.6881823 | 0.6880074 | 0.6880001 | 23.108 | 3 | 0.52976 | 25 | 22 | 23 | 46.324 | 9 | 1.58928 | 52 | 43 | 46 | 50.9722023 | 7.071045 | 1.110435956 | 54.938045 | 47.867 | 50.9415 | 2048.416 | 664 | 185.187584 | 2183 | 1519 | 2183 | 5.108 | 3 | 0.52976 | 7 | 4 | 5 | 4 | 0 | 0 | 4 | 4 | 4 | 152.244 | 21 | 3.70832 | 160 | 139 | 153 | 1.60332 | 0.09 | 0.03671168 | 1.63 | 1.54 | 1.63 | 2 | 0 | 0 | 2 | 2 | 2 | 0 | 0 | 0 | 0 | 0 | 0 | 3.108 | 3 | 0.52976 | 5 | 2 | 3 | 0 | 0 | 0 | 0 | 0 | 0 | 5.108 | 3 | 0.52976 | 7 | 4 | 5 | 0 | 0 | 0 | 0 | 0 | 0 | 0 | 0 | 0 | 0 | 0 | 0 | 6.892 | 3 | 0.52976 | 8 | 5 | 7 | 0 | 0 | 0 | 0 | 0 | 0 | 6.892 | 3 | 0.52976 | 8 | 5 | 7 | 13.28982 | 6.202414 | 1.169661 | 16.69 | 10.48759 | 13.01 | 0 | 0 | 0 | 0 | 0 | 0 | 4.729263e-05 | 0.0003101207 | 7.359186e-05 | 0.0003101207 | 0 | 0 | 221.3 | 35 | 10.5952 | 229 | 194 | 229 | 0.3915427 | 0 | 0.6084573 | 0 | 0 | 0.002022951 | 0.0007879574 | -3.228744
545 | 2548 | SS | Ti0.176Mn0.08V0.704Fe0.04 |  | 48.5 | 25 | 0.08 | Libowitz, 1988 | 353 |  |  |  | (V.8Ti.2).88Mn.08Fe.04 | 0.1416705 | 0.08 | -2.525729 | [7 empty] | 4 | 0.731158 | 0.7080309 | 0.7041402 | 0.7040062 | 0.7040001 | 23.104 | 4 | 0.53504 | 26 | 22 | 23 | 46.312 | 12 | 1.60512 | 55 | 43 | 46 | 50.9162516 | 7.978 | 1.073337 | 55.845 | 47.867 | 50.9415 | 2072.408 | 664 | 155.713536 | 2183 | 1519 | 2183 | 5.104 | 4 | 0.53504 | 8 | 4 | 5 | 4 | 0 | 0 | 4 | 4 | 4 | 152.272 | 28 | 3.74528 | 160 | 132 | 153 | 1.61576 | 0.29 | 0.03718912 | 1.83 | 1.54 | 1.63 | 2 | 0 | 0 | 2 | 2 | 2 | 0 | 0 | 0 | 0 | 0 | 0 | 3.104 | 4 | 0.53504 | 6 | 2 | 3 | 0 | 0 | 0 | 0 | 0 | 0 | 5.104 | 4 | 0.53504 | 8 | 4 | 5 | 0 | 0 | 0 | 0 | 0 | 0 | 0 | 0 | 0 | 0 | 0 | 0 | 6.896 | 4 | 0.53504 | 8 | 4 | 7 | 0 | 0 | 0 | 0 | 0 | 0 | 6.896 | 4 | 0.53504 | 8 | 4 | 7 | 13.36469 | 6.202414 | 1.17051 | 16.69 | 10.48759 | 13.01 | 0 | 0 | 0 | 0 | 0 | 0 | 0.08445529 | 2.1106628 | 0.1620966 | 2.1106628 | 0 | 0 | 221.88 | 35 | 10.59456 | 229 | 194 | 229 | 0.3918495 | 0 | 0.6081505 | 0 | 0 | 0.02080552 | 0.001659641 | -2.535577
546 | 2552 | SS | Ti0.095V0.855Fe0.05 | 3.7 | 43.2 | 80 | 9.3 | Lynch, 1985 | 351 |  |  |  | (V.9Ti.1).95Fe.05 | 0.1408683 | 0.6162287 | -0.4841371 | [7 empty] | 3 | 0.8617134 | 0.8554477 | 0.855003 | 0.855 | 0.855 | 23.055 | 4 | 0.2945 | 26 | 22 | 23 | 46.165 | 12 | 0.8835 | 55 | 43 | 46 | 50.8945975 | 7.978 | 0.575243525 | 55.845 | 47.867 | 50.9415 | 2141.41 | 372 | 71.1189 | 2183 | 1811 | 2183 | 5.055 | 4 | 0.2945 | 8 | 4 | 5 | 4 | 0 | 0 | 4 | 4 | 4 | 152.615 | 28 | 2.0615 | 160 | 132 | 153 | 1.63145 | 0.29 | 0.019855 | 1.83 | 1.54 | 1.63 | 2 | 0 | 0 | 2 | 2 | 2 | 0 | 0 | 0 | 0 | 0 | 0 | 3.055 | 4 | 0.2945 | 6 | 2 | 3 | 0 | 0 | 0 | 0 | 0 | 0 | 5.055 | 4 | 0.2945 | 8 | 4 | 5 | 0 | 0 | 0 | 0 | 0 | 0 | 0 | 0 | 0 | 0 | 0 | 0 | 6.945 | 4 | 0.2945 | 8 | 4 | 7 | 0 | 0 | 0 | 0 | 0 | 0 | 6.945 | 4 | 0.2945 | 8 | 4 | 7 | 13.2456 | 5.96 | 0.654436 | 16.69 | 10.73 | 13.01 | 0 | 0 | 0 | 0 | 0 | 0 | 0.1055353 | 2.1106628 | 0.2005128 | 2.1106628 | 0 | 0 | 225.675 | 35 | 6.01825 | 229 | 194 | 229 | 0.3956479 | 0 | 0.6043521 | 0 | 0 | 0.02080552 | 0.00137702 | -0.4929092
547 | 2561 | SS | Nb0.95Cr0.05 | 0.9 | 47.2 | 77 | 0.26 | Esayed, 2000 | 1419 |  |  |  | Nb.95Cr.05 | 0.1235996 | 0.0153782 | -4.174805 | [7 empty] | 2 | 0.9513149 | 0.9500462 | 0.9500001 | 0.95 | 0.95 | 40.15 | 17 | 1.615 | 41 | 24 | 41 | 47.1 | 2 | 0.19 | 49 | 47 | 47 | 90.860866 | 40.91028 | 3.8864766 | 92.90638 | 51.9961 | 92.90638 | 2721.5 | 570 | 54.15 | 2750 | 2180 | 2750 | 5.05 | 1 | 0.095 | 6 | 5 | 5 | 4.95 | 1 | 0.095 | 5 | 4 | 5 | 162.75 | 25 | 2.375 | 164 | 139 | 164 | 1.603 | 0.06 | 0.0057 | 1.66 | 1.6 | 1.6 | 1 | 0 | 0 | 1 | 1 | 1 | 0 | 0 | 0 | 0 | 0 | 0 | 4.05 | 1 | 0.095 | 5 | 4 | 4 | 0 | 0 | 0 | 0 | 0 | 0 | 5.05 | 1 | 0.095 | 6 | 5 | 5 | 1 | 0 | 0 | 1 | 1 | 1 | 0 | 0 | 0 | 0 | 0 | 0 | 5.95 | 1 | 0.095 | 6 | 5 | 6 | 0 | 0 | 0 | 0 | 0 | 0 | 6.95 | 1 | 0.095 | 7 | 6 | 7 | 17.8305 | 6.99 | 0.66405 | 18.18 | 11.19 | 18.18 | 0 | 0 | 0 | 0 | 0 | 0 | 0 | 0 | 0 | 0 | 0 | 0 | 229 | 0 | 2.842171e-14 | 229 | 229 | 229 | 0.1980198 | 0 | 0.8019802 | 0 | 0 | 0.0008995951 | 8.546154e-05 | -4.184389
548 | 2562 | SS | Nb0.97Cr0.03 | 0.9 | 47.2 | 77 | 0.45 | Esayed, 2000 | 1419 |  |  |  | Nb.97Cr.03 | 0.1281605 | 0.02661611 | -3.626239 | [7 empty] | 2 | 0.9704638 | 0.9700096 | 0.97 | 0.97 | 0.97 | 40.49 | 17 | 0.9894 | 41 | 24 | 41 | 47.06 | 2 | 0.1164 | 49 | 47 | 47 | 91.6790716 | 40.91028 | 2.380978296 | 92.90638 | 51.9961 | 92.90638 | 2732.9 | 570 | 33.174 | 2750 | 2180 | 2750 | 5.03 | 1 | 0.0582 | 6 | 5 | 5 | 4.97 | 1 | 0.0582 | 5 | 4 | 5 | 163.25 | 25 | 1.455 | 164 | 139 | 164 | 1.6018 | 0.06 | 0.003492 | 1.66 | 1.6 | 1.6 | 1 | 0 | 0 | 1 | 1 | 1 | 0 | 0 | 0 | 0 | 0 | 0 | 4.03 | 1 | 0.0582 | 5 | 4 | 4 | 0 | 0 | 0 | 0 | 0 | 0 | 5.03 | 1 | 0.0582 | 6 | 5 | 5 | 1 | 0 | 0 | 1 | 1 | 1 | 0 | 0 | 0 | 0 | 0 | 0 | 5.97 | 1 | 0.0582 | 6 | 5 | 6 | 0 | 0 | 0 | 0 | 0 | 0 | 6.97 | 1 | 0.0582 | 7 | 6 | 7 | 17.9703 | 6.99 | 0.406818 | 18.18 | 11.19 | 18.18 | 0 | 0 | 0 | 0 | 0 | 0 | 0 | 0 | 0 | 0 | 0 | 0 | 229 | 0 | 0 | 229 | 229 | 229 | 0.1988072 | 0 | 0.8011928 | 0 | 0 | 0.0008995951 | 5.235644e-05 | -3.635823
549 | 2569 | SS | Cu0.2Ni0.8 |  | 5.1 | 25 | 3800 | Baranowski, 1985 | 546 |  |  |  | Ni.8Cu.2 | 0.08563707 | 3800 | 8.242756 | [7 empty] | 2 | 0.8246211 | 0.8041452 | 0.8001562 | 0.800007 | 0.8000001 | 28.2 | 1 | 0.32 | 29 | 28 | 28 | 61.6 | 3 | 0.96 | 64 | 61 | 61 | 59.66392 | 4.8526 | 1.552832 | 63.546 | 58.6934 | 58.6934 | 1653.954 | 370.23 | 118.4736 | 1728 | 1357.77 | 1728 | 10.2 | 1 | 0.32 | 11 | 10 | 10 | 4 | 0 | 0 | 4 | 4 | 4 | 125.6 | 8 | 2.56 | 132 | 124 | 124 | 1.908 | 0.01 | 0.0032 | 1.91 | 1.9 | 1.91 | 1.8 | 1 | 0.32 | 2 | 1 | 2 | 0 | 0 | 0 | 0 | 0 | 0 | 8.4 | 2 | 0.64 | 10 | 8 | 8 | 0 | 0 | 0 | 0 | 0 | 0 | 10.2 | 1 | 0.32 | 11 | 10 | 10 | 0.2 | 1 | 0.32 | 1 | 0 | 0 | 0 | 0 | 0 | 0 | 0 | 0 | 1.6 | 2 | 0.64 | 2 | 0 | 2 | 0 | 0 | 0 | 0 | 0 | 0 | 1.8 | 1 | 0.32 | 2 | 1 | 2 | 10.47 | 0.75 | 0.24 | 11.07 | 10.32 | 10.32 | 0 | 0 | 0 | 0 | 0 | 0 | 0.47631576 | 0.5953947 | 0.190526304 | 0.5953947 | 0 | 0.5953947 | 225 | 0 | 0 | 225 | 225 | 225 | 0.1764706 | 0 | 0.8235294 | 0 | 0 | 2.499969e-05 | 7.9999e-06 | 8.241721
550 | 2575 | SS | Pd0.75Rh0.25 | 0.8 | 25.4 | 0 | 5 | Noh, 1993 | 867 |  |  |  | Pd.75Rh.25 | 0.1063703 | 12.77203 | 2.547258 | [7 empty] | 2 | 0.7905694 | 0.7591472 | 0.7506163 | 0.750049 | 0.7500013 | 45.75 | 1 | 0.375 | 46 | 45 | 46 | 61.25 | 3 | 1.125 | 62 | 59 | 62 | 105.541375 | 3.5145 | 1.3179375 | 106.42 | 102.9055 | 106.42 | 1930.2875 | 408.95 | 153.35625 | 2237 | 1828.05 | 1828.05 | 9.75 | 1 | 0.375 | 10 | 9 | 10 | 5 | 0 | 0 | 5 | 5 | 5 | 139.75 | 3 | 1.125 | 142 | 139 | 139 | 2.22 | 0.08 | 0.03 | 2.28 | 2.2 | 2.2 | 0.25 | 1 | 0.375 | 1 | 0 | 0 | 0 | 0 | 0 | 0 | 0 | 0 | 9.5 | 2 | 0.75 | 10 | 8 | 10 | 0 | 0 | 0 | 0 | 0 | 0 | 9.75 | 1 | 0.375 | 10 | 9 | 10 | 0.25 | 1 | 0.375 | 1 | 0 | 0 | 0 | 0 | 0 | 0 | 0 | 0 | 0.5 | 2 | 0.75 | 2 | 0 | 0 | 0 | 0 | 0 | 0 | 0 | 0 | 0.75 | 3 | 1.125 | 3 | 0 | 0 | 14.2175 | 0.77 | 0.28875 | 14.41 | 13.64 | 14.41 | 0 | 0 | 0 | 0 | 0 | 0 | 0 | 0 | 0 | 0 | 0 | 0 | 225 | 0 | 0 | 225 | 225 | 225 | 0.02564103 | 0 | 0.974359 | 0 | 0 | 0.001598721 | 0.0005995203 | 2.5421
551 | 2576 | SS | Ag0.3Pd0.7 | 0.3 | 46 | 50 | 0.002 | Brodowsky, 1965 | 527 |  |  |  | Pd.7Ag.3 | 0.09067951 | 0.0004759339 | -7.650232 | [7 empty] | 2 | 0.7615773 | 0.7179054 | 0.7020126 | 0.7002653 | 0.7000146 | 46.3 | 1 | 0.42 | 47 | 46 | 46 | 62.9 | 3 | 1.26 | 65 | 62 | 62 | 106.85446 | 1.4482 | 0.608244 | 107.8682 | 106.42 | 106.42 | 1650.114 | 593.12 | 249.1104 | 1828.05 | 1234.93 | 1828.05 | 10.3 | 1 | 0.42 | 11 | 10 | 10 | 5 | 0 | 0 | 5 | 5 | 5 | 140.8 | 6 | 2.52 | 145 | 139 | 139 | 2.119 | 0.27 | 0.1134 | 2.2 | 1.93 | 2.2 | 0.3 | 1 | 0.42 | 1 | 0 | 0 | 0 | 0 | 0 | 0 | 0 | 0 | 10 | 0 | 0 | 10 | 10 | 10 | 0 | 0 | 0 | 0 | 0 | 0 | 10.3 | 1 | 0.42 | 11 | 10 | 10 | 0.3 | 1 | 0.42 | 1 | 0 | 0 | 0 | 0 | 0 | 0 | 0 | 0 | 0 | 0 | 0 | 0 | 0 | 0 | 0 | 0 | 0 | 0 | 0 | 0 | 0.3 | 1 | 0.42 | 1 | 0 | 0 | 14.986 | 1.92 | 0.8064 | 16.33 | 14.41 | 14.41 | 0 | 0 | 0 | 0 | 0 | 0 | 0 | 0 | 0 | 0 | 0 | 0 | 225 | 0 | 0 | 225 | 225 | 225 | 0.02912621 | 0 | 0.9708738 | 0 | 0 | 0.01805993 | 0.00758517 | -7.659572
552 | 2578 | SS | Ni0.1Pd0.825Rh0.075 | 0.7 | 21.4 | 30 | 6.3 | Sakamoto, 1995 | 603 |  |  |  | Pd.825Ni.1Rh.075 | 0.08589474 | 5.463894 | 1.698162 | [7 empty] | 3 | 0.834416 | 0.8256958 | 0.8250053 | 0.8250001 | 0.825 | 44.125 | 18 | 3.225 | 46 | 28 | 46 | 61.675 | 3 | 0.53625 | 62 | 59 | 62 | 101.3837525 | 47.7266 | 8.5380705 | 106.42 | 58.6934 | 106.42 | 1848.71625 | 509 | 58.2425625 | 2237 | 1728 | 1828.05 | 9.925 | 1 | 0.13875 | 10 | 9 | 10 | 4.9 | 1 | 0.18 | 5 | 4 | 5 | 137.725 | 18 | 2.745 | 142 | 124 | 139 | 2.177 | 0.37 | 0.0534 | 2.28 | 1.91 | 2.2 | 0.275 | 2 | 0.45375 | 2 | 0 | 0 | 0 | 0 | 0 | 0 | 0 | 0 | 9.65 | 2 | 0.5775 | 10 | 8 | 10 | 0 | 0 | 0 | 0 | 0 | 0 | 9.925 | 1 | 0.13875 | 10 | 9 | 10 | 0.075 | 1 | 0.13875 | 1 | 0 | 0 | 0 | 0 | 0 | 0 | 0 | 0 | 0.35 | 2 | 0.5775 | 2 | 0 | 0 | 0 | 0 | 0 | 0 | 0 | 0 | 0.425 | 3 | 0.70125 | 3 | 0 | 0 | 13.94325 | 4.09 | 0.7701375 | 14.41 | 10.32 | 14.41 | 0 | 0 | 0 | 0 | 0 | 0 | 0.05953947 | 0.5953947 | 0.107171046 | 0.5953947 | 0 | 0 | 225 | 0 | 2.842171e-14 | 225 | 225 | 225 | 0.02770781 | 0 | 0.9722922 | 0 | 0 | 0.03364595 | 0.004135441 | 1.693816
553 | 2583 | SS | Pd0.85Rh0.15 | 0.7 | 31 | 50 | 2.7 | Noh, 1993 | 867 |  |  |  | Pd.85Rh.15 | 0.1041887 | 1.026101 | 0.02576641 | [7 empty] | 2 | 0.8631338 | 0.8515542 | 0.8500291 | 0.8500006 | 0.85 | 45.85 | 1 | 0.255 | 46 | 45 | 46 | 61.55 | 3 | 0.765 | 62 | 59 | 62 | 105.892825 | 3.5145 | 0.8961975 | 106.42 | 102.9055 | 106.42 | 1889.3925 | 408.95 | 104.28225 | 2237 | 1828.05 | 1828.05 | 9.85 | 1 | 0.255 | 10 | 9 | 10 | 5 | 0 | 0 | 5 | 5 | 5 | 139.45 | 3 | 0.765 | 142 | 139 | 139 | 2.212 | 0.08 | 0.0204 | 2.28 | 2.2 | 2.2 | 0.15 | 1 | 0.255 | 1 | 0 | 0 | 0 | 0 | 0 | 0 | 0 | 0 | 9.7 | 2 | 0.51 | 10 | 8 | 10 | 0 | 0 | 0 | 0 | 0 | 0 | 9.85 | 1 | 0.255 | 10 | 9 | 10 | 0.15 | 1 | 0.255 | 1 | 0 | 0 | 0 | 0 | 0 | 0 | 0 | 0 | 0.3 | 2 | 0.51 | 2 | 0 | 0 | 0 | 0 | 0 | 0 | 0 | 0 | 0.45 | 3 | 0.765 | 3 | 0 | 0 | 14.2945 | 0.77 | 0.19635 | 14.41 | 13.64 | 14.41 | 0 | 0 | 0 | 0 | 0 | 0 | 0 | 0 | 0 | 0 | 0 | 0 | 225 | 0 | 0 | 225 | 225 | 225 | 0.01522843 | 0 | 0.9847716 | 0 | 0 | 0.001598721 | 0.0004076738 | 0.01947159
554 | 2585 | SS | Pd0.88Pt0.06Rh0.06 | 0.5 | 24.8 | 0 | 0.3 | Sakamoto, 1997 | 661 |  |  |  | Pd.88Pt.06Rh.06 | 0.08078258 | 0.749532 | -0.2883063 | [7 empty] | 3 | 0.8840814 | 0.8801859 | 0.8800005 | 0.88 | 0.88 | 47.86 | 33 | 3.6168 | 78 | 45 | 46 | 61.88 | 4 | 0.3456 | 63 | 59 | 62 | 111.52897 | 92.1785 | 10.0266036 | 195.084 | 102.9055 | 106.42 | 1865.388 | 408.95 | 65.71488 | 2237 | 1828.05 | 1828.05 | 9.94 | 1 | 0.1128 | 10 | 9 | 10 | 5.06 | 1 | 0.1128 | 6 | 5 | 5 | 139 | 6 | 0.36 | 142 | 136 | 139 | 2.2096 | 0.08 | 0.016896 | 2.28 | 2.2 | 2.2 | 0.12 | 1 | 0.2112 | 1 | 0 | 0 | 0 | 0 | 0 | 0 | 0 | 0 | 9.82 | 2 | 0.3168 | 10 | 8 | 10 | 0.84 | 14 | 1.5792 | 14 | 0 | 0 | 10.78 | 15 | 1.5864 | 24 | 9 | 10 | 0.12 | 1 | 0.2112 | 1 | 0 | 0 | 0 | 0 | 0 | 0 | 0 | 0 | 0.18 | 2 | 0.3168 | 2 | 0 | 0 | 0 | 0 | 0 | 0 | 0 | 0 | 0.3 | 3 | 0.528 | 3 | 0 | 0 | 14.4004 | 1.38 | 0.091248 | 15.02 | 13.64 | 14.41 | 0 | 0 | 0 | 0 | 0 | 0 | 0 | 0 | 0 | 0 | 0 | 0 | 225 | 0 | 0 | 225 | 225 | 225 | 0.01113173 | 0 | 0.9109462 | 0.07792208 | 0 | 0.001598721 | 0.0003376498 | -0.2933421
555 | 2588 | SS | Pd0.8Rh0.2 | 0.8 | 28.4 | 30 | 4.8 | Noh, 1993 | 867 |  |  |  | Pd.8Rh.2 | 0.1067247 | 3.973521 | 1.379653 | [7 empty] | 2 | 0.8246211 | 0.8041452 | 0.8001562 | 0.800007 | 0.8000001 | 45.8 | 1 | 0.32 | 46 | 45 | 46 | 61.4 | 3 | 0.96 | 62 | 59 | 62 | 105.7171 | 3.5145 | 1.12464 | 106.42 | 102.9055 | 106.42 | 1909.84 | 408.95 | 130.864 | 2237 | 1828.05 | 1828.05 | 9.8 | 1 | 0.32 | 10 | 9 | 10 | 5 | 0 | 0 | 5 | 5 | 5 | 139.6 | 3 | 0.96 | 142 | 139 | 139 | 2.216 | 0.08 | 0.0256 | 2.28 | 2.2 | 2.2 | 0.2 | 1 | 0.32 | 1 | 0 | 0 | 0 | 0 | 0 | 0 | 0 | 0 | 9.6 | 2 | 0.64 | 10 | 8 | 10 | 0 | 0 | 0 | 0 | 0 | 0 | 9.8 | 1 | 0.32 | 10 | 9 | 10 | 0.2 | 1 | 0.32 | 1 | 0 | 0 | 0 | 0 | 0 | 0 | 0 | 0 | 0.4 | 2 | 0.64 | 2 | 0 | 0 | 0 | 0 | 0 | 0 | 0 | 0 | 0.6 | 3 | 0.96 | 3 | 0 | 0 | 14.256 | 0.77 | 0.2464 | 14.41 | 13.64 | 14.41 | 0 | 0 | 0 | 0 | 0 | 0 | 0 | 0 | 0 | 0 | 0 | 0 | 225 | 0 | 0 | 225 | 225 | 225 | 0.02040816 | 0 | 0.9795918 | 0 | 0 | 0.001598721 | 0.0005115906 | 1.373886
556 | 2592 | SS | Pd0.9Pt0.1 | 0.3 | 30.7 | 80 | 3 | Yasumatsu, 1999 | 1406 |  |  |  | Pd.90Pt.10 | 0.09606594 | 0.4359645 | -0.8301945 | [7 empty] | 2 | 0.9055385 | 0.9004113 | 0.900003 | 0.9 | 0.9 | 49.2 | 32 | 5.76 | 78 | 46 | 46 | 62.1 | 1 | 0.18 | 63 | 62 | 62 | 115.2864 | 88.664 | 15.95952 | 195.084 | 106.42 | 106.42 | 1849.385 | 213.35 | 38.403 | 2041.4 | 1828.05 | 1828.05 | 10 | 0 | 0 | 10 | 10 | 10 | 5.1 | 1 | 0.18 | 6 | 5 | 5 | 138.7 | 3 | 0.54 | 139 | 136 | 139 | 2.208 | 0.08 | 0.0144 | 2.28 | 2.2 | 2.2 | 0.1 | 1 | 0.18 | 1 | 0 | 0 | 0 | 0 | 0 | 0 | 0 | 0 | 9.9 | 1 | 0.18 | 10 | 9 | 10 | 1.4 | 14 | 2.52 | 14 | 0 | 0 | 11.4 | 14 | 2.52 | 24 | 10 | 10 | 0.1 | 1 | 0.18 | 1 | 0 | 0 | 0 | 0 | 0 | 0 | 0 | 0 | 0.1 | 1 | 0.18 | 1 | 0 | 0 | 0 | 0 | 0 | 0 | 0 | 0 | 0.2 | 2 | 0.36 | 2 | 0 | 0 | 14.471 | 0.61 | 0.1098 | 15.02 | 14.41 | 14.41 | 0 | 0 | 0 | 0 | 0 | 0 | 0 | 0 | 0 | 0 | 0 | 0 | 225 | 0 | 0 | 225 | 225 | 225 | 0.00877193 | 0 | 0.8684211 | 0.122807 | 0 | 0.001598721 | 0.0002877697 | -0.8364284
557 | 2596 | SS | Co0.09Pd0.91 |  | 27.2 | 20 | 4 | Holder, 1996 | 624 |  |  |  | Pd.91Co.09 | 0.1043111 | 4.823245 | 1.573447 | [7 empty] | 2 | 0.9144397 | 0.9102933 | 0.9100017 | 0.91 | 0.91 | 44.29 | 19 | 3.1122 | 46 | 27 | 46 | 61.64 | 4 | 0.6552 | 62 | 58 | 62 | 102.1462 | 47.486805 | 7.778338659 | 106.42 | 58.933195 | 106.42 | 1822.6455 | 60.05 | 9.83619 | 1828.05 | 1768 | 1828.05 | 9.91 | 1 | 0.1638 | 10 | 9 | 10 | 4.91 | 1 | 0.1638 | 5 | 4 | 5 | 137.83 | 13 | 2.1294 | 139 | 126 | 139 | 2.1712 | 0.32 | 0.052416 | 2.2 | 1.88 | 2.2 | 0.18 | 2 | 0.3276 | 2 | 0 | 0 | 0 | 0 | 0 | 0 | 0 | 0 | 9.73 | 3 | 0.4914 | 10 | 7 | 10 | 0 | 0 | 0 | 0 | 0 | 0 | 9.91 | 1 | 0.1638 | 10 | 9 | 10 | 0 | 0 | 0 | 0 | 0 | 0 | 0 | 0 | 0 | 0 | 0 | 0 | 0.27 | 3 | 0.4914 | 3 | 0 | 0 | 0 | 0 | 0 | 0 | 0 | 0 | 0.27 | 3 | 0.4914 | 3 | 0 | 0 | 14.03515 | 4.165 | 0.682227 | 14.41 | 10.245 | 14.41 | 0 | 0 | 0 | 0 | 0 | 0 | 0.139362408 | 1.5484712 | 0.2536396 | 1.5484712 | 0 | 0 | 222.21 | 31 | 5.0778 | 225 | 194 | 225 | 0.01816347 | 0 | 0.9818365 | 0 | 0 | 0.0252751 | 0.004140061 | 1.567924
558 | 2598 | SS | Ni0.09Pd0.91 |  | 29.4 | 50 | 6.8 | Holder, 1996 | 624 |  |  |  | Pd.91Ni.09 | 0.106917 | 2.716575 | 0.999372 | [7 empty] | 2 | 0.9144397 | 0.9102933 | 0.9100017 | 0.91 | 0.91 | 44.38 | 18 | 2.9484 | 46 | 28 | 46 | 61.91 | 1 | 0.1638 | 62 | 61 | 62 | 102.124606 | 47.7266 | 7.81761708 | 106.42 | 58.6934 | 106.42 | 1819.0455 | 100.05 | 16.38819 | 1828.05 | 1728 | 1828.05 | 10 | 0 | 0 | 10 | 10 | 10 | 4.91 | 1 | 0.1638 | 5 | 4 | 5 | 137.65 | 15 | 2.457 | 139 | 124 | 139 | 2.1739 | 0.29 | 0.047502 | 2.2 | 1.91 | 2.2 | 0.18 | 2 | 0.3276 | 2 | 0 | 0 | 0 | 0 | 0 | 0 | 0 | 0 | 9.82 | 2 | 0.3276 | 10 | 8 | 10 | 0 | 0 | 0 | 0 | 0 | 0 | 10 | 0 | 0 | 10 | 10 | 10 | 0 | 0 | 0 | 0 | 0 | 0 | 0 | 0 | 0 | 0 | 0 | 0 | 0.18 | 2 | 0.3276 | 2 | 0 | 0 | 0 | 0 | 0 | 0 | 0 | 0 | 0.18 | 2 | 0.3276 | 2 | 0 | 0 | 14.0419 | 4.09 | 0.669942 | 14.41 | 10.32 | 14.41 | 0 | 0 | 0 | 0 | 0 | 0 | 0.053585523 | 0.5953947 | 0.09752565186 | 0.5953947 | 0 | 0 | 225 | 0 | 0 | 225 | 225 | 225 | 0.018 | 0 | 0.982 | 0 | 0 | 0.02080552 | 0.003407943 | 0.993402
559 | 2600 | SS | Pd0.925Rh0.075 | 0.7 | 32.4 | 30 | 0.3 | Sakamoto, 1994 | 868 |  |  |  | Pd.925Rh.075 | 0.09686776 | 0.2418226 | -1.419551 | [7 empty] | 2 | 0.9280356 | 0.9251643 | 0.9250006 | 0.925 | 0.925 | 45.925 | 1 | 0.13875 | 46 | 45 | 46 | 61.775 | 3 | 0.41625 | 62 | 59 | 62 | 106.1564125 | 3.5145 | 0.487636875 | 106.42 | 102.9055 | 106.42 | 1858.72125 | 408.95 | 56.7418125 | 2237 | 1828.05 | 1828.05 | 9.925 | 1 | 0.13875 | 10 | 9 | 10 | 5 | 0 | 0 | 5 | 5 | 5 | 139.225 | 3 | 0.41625 | 142 | 139 | 139 | 2.206 | 0.08 | 0.0111 | 2.28 | 2.2 | 2.2 | 0.075 | 1 | 0.13875 | 1 | 0 | 0 | 0 | 0 | 0 | 0 | 0 | 0 | 9.85 | 2 | 0.2775 | 10 | 8 | 10 | 0 | 0 | 0 | 0 | 0 | 0 | 9.925 | 1 | 0.13875 | 10 | 9 | 10 | 0.075 | 1 | 0.13875 | 1 | 0 | 0 | 0 | 0 | 0 | 0 | 0 | 0 | 0.15 | 2 | 0.2775 | 2 | 0 | 0 | 0 | 0 | 0 | 0 | 0 | 0 | 0.225 | 3 | 0.41625 | 3 | 0 | 0 | 14.35225 | 0.77 | 0.1068375 | 14.41 | 13.64 | 14.41 | 0 | 0 | 0 | 0 | 0 | 0 | 0 | 0 | 0 | 0 | 0 | 0 | 225 | 0 | 0 | 225 | 225 | 225 | 0.007556675 | 0 | 0.9924433 | 0 | 0 | 0.001598721 | 0.0002218225 | -1.42613
560 | 2601 | SS | Pd0.927Ir0.073 | 0.1 | 17 | 25 | 0.6 | LaPrade, 1974 | 469 |  |  |  | Pd.927Ir.073 | 0.05277119 | 0.6 | -0.5108256 | [7 empty] | 2 | 0.9298699 | 0.9271509 | 0.9270006 | 0.927 | 0.927 | 48.263 | 31 | 4.195602 | 77 | 46 | 46 | 61.854 | 2 | 0.270684 | 62 | 60 | 62 | 112.683181 | 85.797 | 11.61194 | 192.217 | 106.42 | 106.42 | 1894.54935 | 910.95 | 123.2897949 | 2739 | 1828.05 | 1828.05 | 9.927 | 1 | 0.135342 | 10 | 9 | 10 | 5.073 | 1 | 0.135342 | 6 | 5 | 5 | 139.146 | 2 | 0.270684 | 141 | 139 | 139 | 2.2 | 0 | 0 | 2.2 | 2.2 | 2.2 | 0.146 | 2 | 0.270684 | 2 | 0 | 0 | 0 | 0 | 0 | 0 | 0 | 0 | 9.781 | 3 | 0.406026 | 10 | 7 | 10 | 1.022 | 14 | 1.894788 | 14 | 0 | 0 | 10.949 | 13 | 1.759446 | 23 | 10 | 10 | 0 | 0 | 0 | 0 | 0 | 0 | 0 | 0 | 0 | 0 | 0 | 0 | 0.219 | 3 | 0.406026 | 3 | 0 | 0 | 0 | 0 | 0 | 0 | 0 | 0 | 0.219 | 3 | 0.406026 | 3 | 0 | 0 | 14.3954 | 0.2 | 0.0270684 | 14.41 | 14.21 | 14.41 | 0 | 0 | 0 | 0 | 0 | 0 | 0 | 0 | 0 | 0 | 0 | 0 | 225 | 0 | 2.842171e-14 | 225 | 225 | 225 | 0.01333455 | 0 | 0.8933236 | 0.09334186 | 0 | 0 | 0 | -0.5142776
561 | 2602 | SS | Pd0.92Pt0.08 | 0.4 | 30.7 | 80 | 1.8 | Yasumatsu, 1999 | 1406 |  |  |  | Pd.92Pt.08 | 0.09181885 | 0.2615787 | -1.34102 | [7 empty] | 2 | 0.9234717 | 0.9202016 | 0.9200009 | 0.92 | 0.92 | 48.56 | 32 | 4.7104 | 78 | 46 | 46 | 62.08 | 1 | 0.1472 | 63 | 62 | 62 | 113.51312 | 88.664 | 13.0513408 | 195.084 | 106.42 | 106.42 | 1845.118 | 213.35 | 31.40512 | 2041.4 | 1828.05 | 1828.05 | 10 | 0 | 1.776357e-15 | 10 | 10 | 10 | 5.08 | 1 | 0.1472 | 6 | 5 | 5 | 138.76 | 3 | 0.4416 | 139 | 136 | 139 | 2.2064 | 0.08 | 0.011776 | 2.28 | 2.2 | 2.2 | 0.08 | 1 | 0.1472 | 1 | 0 | 0 | 0 | 0 | 0 | 0 | 0 | 0 | 9.92 | 1 | 0.1472 | 10 | 9 | 10 | 1.12 | 14 | 2.0608 | 14 | 0 | 0 | 11.12 | 14 | 2.0608 | 24 | 10 | 10 | 0.08 | 1 | 0.1472 | 1 | 0 | 0 | 0 | 0 | 0 | 0 | 0 | 0 | 0.08 | 1 | 0.1472 | 1 | 0 | 0 | 0 | 0 | 0 | 0 | 0 | 0 | 0.16 | 2 | 0.2944 | 2 | 0 | 0 | 14.4588 | 0.61 | 0.089792 | 15.02 | 14.41 | 14.41 | 0 | 0 | 0 | 0 | 0 | 0 | 0 | 0 | 0 | 0 | 0 | 0 | 225 | 0 | 0 | 225 | 225 | 225 | 0.007194245 | 0 | 0.8920863 | 0.1007194 | 0 | 0.001598721 | 0.0002353317 | -1.347254
562 | 2606 | SS | Pd0.942Ir0.058 | 0.4 | 25.9 | 25 | 0.35 | LaPrade, 1974 | 469 |  |  |  | Pd.942Ir.058 | 0.07814064 | 0.35 | -1.049822 | [7 empty] | 2 | 0.9437839 | 0.9420733 | 0.9420002 | 0.942 | 0.942 | 47.798 | 31 | 3.387432 | 77 | 46 | 46 | 61.884 | 2 | 0.218544 | 62 | 60 | 62 | 111.396226 | 85.797 | 9.375209784 | 192.217 | 106.42 | 106.42 | 1880.8851 | 910.95 | 99.5413284 | 2739 | 1828.05 | 1828.05 | 9.942 | 1 | 0.109272 | 10 | 9 | 10 | 5.058 | 1 | 0.109272 | 6 | 5 | 5 | 139.116 | 2 | 0.218544 | 141 | 139 | 139 | 2.2 | 0 | 0 | 2.2 | 2.2 | 2.2 | 0.116 | 2 | 0.218544 | 2 | 0 | 0 | 0 | 0 | 0 | 0 | 0 | 0 | 9.826 | 3 | 0.327816 | 10 | 7 | 10 | 0.812 | 14 | 1.529808 | 14 | 0 | 0 | 10.754 | 13 | 1.420536 | 23 | 10 | 10 | 0 | 0 | 0 | 0 | 0 | 0 | 0 | 0 | 0 | 0 | 0 | 0 | 0.174 | 3 | 0.327816 | 3 | 0 | 0 | 0 | 0 | 0 | 0 | 0 | 0 | 0.174 | 3 | 0.327816 | 3 | 0 | 0 | 14.3984 | 0.2 | 0.0218544 | 14.41 | 14.21 | 14.41 | 0 | 0 | 0 | 0 | 0 | 0 | 0 | 0 | 0 | 0 | 0 | 0 | 225 | 0 | 0 | 225 | 225 | 225 | 0.01078668 | 0 | 0.9137065 | 0.07550679 | 0 | 0 | 0 | -1.055081
563 | 2609 | SS | Ti0.048Pd0.952 | 0.4 | 27.2 | 100 | 2.3 | Evans, 1980 | 462 |  |  |  | Pd.952Ti.048 | 0.07981788 | 0.2534668 | -1.372522 | [7 empty] | 2 | 0.9532093 | 0.9520407 | 0.9520001 | 0.952 | 0.952 | 44.848 | 24 | 2.193408 | 46 | 22 | 46 | 61.088 | 19 | 1.736448 | 62 | 43 | 62 | 103.609456 | 58.553 | 5.351275776 | 106.42 | 47.867 | 106.42 | 1833.4716 | 112.95 | 10.3227264 | 1941 | 1828.05 | 1828.05 | 9.712 | 6 | 0.548352 | 10 | 4 | 10 | 4.952 | 1 | 0.091392 | 5 | 4 | 5 | 140.008 | 21 | 1.919232 | 160 | 139 | 139 | 2.16832 | 0.66 | 0.06031872 | 2.2 | 1.54 | 2.2 | 0.096 | 2 | 0.182784 | 2 | 0 | 0 | 0 | 0 | 0 | 0 | 0 | 0 | 9.616 | 8 | 0.731136 | 10 | 2 | 10 | 0 | 0 | 0 | 0 | 0 | 0 | 9.712 | 6 | 0.548352 | 10 | 4 | 10 | 0 | 0 | 0 | 0 | 0 | 0 | 0 | 0 | 0 | 0 | 0 | 0 | 0.384 | 8 | 0.731136 | 8 | 0 | 0 | 0 | 0 | 0 | 0 | 0 | 0 | 0.384 | 8 | 0.731136 | 8 | 0 | 0 | 14.51944 | 2.28 | 0.20837376 | 16.69 | 14.41 | 14.41 | 0 | 0 | 0 | 0 | 0 | 0 | 1.0816e-06 | 2.253333e-05 | 2.059366e-06 | 2.253333e-05 | 0 | 0 | 223.512 | 31 | 2.833152 | 225 | 194 | 225 | 0.009884679 | 0 | 0.9901153 | 0 | 0 | 0.1031799 | 0.009429818 | -1.378046
564 | 2612 | SS | Bi0.05Pd0.95 | 0.4 | 37.8 | 100 | 0.16 | Sakamoto, 1996 | 637 |  |  |  | Pd.95Bi.05 | 0.08606337 | 0.007465352 | -4.897483 | [7 empty] | 2 | 0.9513149 | 0.9500462 | 0.9500001 | 0.95 | 0.95 | 47.85 | 37 | 3.515 | 83 | 46 | 46 | 63.2 | 24 | 2.28 | 86 | 62 | 62 | 111.54802 | 102.5604 | 9.743238 | 208.9804 | 106.42 | 106.42 | 1763.8675 | 1283.65 | 121.94675 | 1828.05 | 544.4 | 1828.05 | 10.25 | 5 | 0.475 | 15 | 10 | 10 | 5.05 | 1 | 0.095 | 6 | 5 | 5 | 139.45 | 9 | 0.855 | 148 | 139 | 139 | 2.191 | 0.18 | 0.0171 | 2.2 | 2.02 | 2.2 | 0.1 | 2 | 0.19 | 2 | 0 | 0 | 0.15 | 3 | 0.285 | 3 | 0 | 0 | 10 | 0 | 0 | 10 | 10 | 10 | 0.7 | 14 | 1.33 | 14 | 0 | 0 | 10.95 | 19 | 1.805 | 29 | 10 | 10 | 0 | 0 | 0 | 0 | 0 | 0 | 0.15 | 3 | 0.285 | 3 | 0 | 0 | 0 | 0 | 0 | 0 | 0 | 0 | 0 | 0 | 0 | 0 | 0 | 0 | 0.15 | 3 | 0.285 | 3 | 0 | 0 | 15.337 | 18.54 | 1.7613 | 32.95 | 14.41 | 14.41 | 0 | 0 | 0 | 0 | 0 | 0 | 0 | 0 | 0 | 0 | 0 | 0 | 214.35 | 213 | 20.235 | 225 | 12 | 225 | 0.00913242 | 0.01369863 | 0.913242 | 0.06392694 | 0 | 0.008067283 | 0.0007663919 | -4.905158
566 | 2652 | SS | V0.855Cr0.145 | 2.3 | 29.7 | 50 | 50 | Lynch, 1978 | 84 |  |  |  | V.855Cr.145 | 0.124433 | 19.78867 | 2.98511 | [7 empty] | 2 | 0.8672082 | 0.8563879 | 0.855024 | 0.8550005 | 0.855 | 23.145 | 1 | 0.24795 | 24 | 23 | 23 | 46.435 | 3 | 0.74385 | 49 | 46 | 46 | 51.094417 | 1.0546 | 0.2614881 | 51.9961 | 50.9415 | 50.9415 | 2182.565 | 3 | 0.74385 | 2183 | 2180 | 2183 | 5.145 | 1 | 0.24795 | 6 | 5 | 5 | 4 | 0 | 0 | 4 | 4 | 4 | 150.97 | 14 | 3.4713 | 153 | 139 | 153 | 1.63435 | 0.03 | 0.0074385 | 1.66 | 1.63 | 1.63 | 1.855 | 1 | 0.24795 | 2 | 1 | 2 | 0 | 0 | 0 | 0 | 0 | 0 | 3.29 | 2 | 0.4959 | 5 | 3 | 3 | 0 | 0 | 0 | 0 | 0 | 0 | 5.145 | 1 | 0.24795 | 6 | 5 | 5 | 0.145 | 1 | 0.24795 | 1 | 0 | 0 | 0 | 0 | 0 | 0 | 0 | 0 | 6.71 | 2 | 0.4959 | 7 | 5 | 7 | 0 | 0 | 0 | 0 | 0 | 0 | 6.855 | 1 | 0.24795 | 7 | 6 | 7 | 12.7461 | 1.82 | 0.451269 | 13.01 | 11.19 | 13.01 | 0 | 0 | 0 | 0 | 0 | 0 | 0 | 0 | 0 | 0 | 0 | 0 | 229 | 0 | 0 | 229 | 229 | 229 | 0.3605442 | 0 | 0.6394558 | 0 | 0 | 0.0002249747 | 5.578247e-05 | 2.979079
568 | 2658 | SS | Ti0.2V0.8 | 3.4 | 60 | 110 | 1.8 | Sirotina, 1995 | 1158 |  | (cal) |  | V.8Ti.2 | 0.1614836 | 0.008380138 | -4.781891 | [7 empty] | 2 | 0.8246211 | 0.8041452 | 0.8001562 | 0.800007 | 0.8000001 | 22.8 | 1 | 0.32 | 23 | 22 | 23 | 45.4 | 3 | 0.96 | 46 | 43 | 46 | 50.3266 | 3.0745 | 0.98384 | 50.9415 | 47.867 | 50.9415 | 2134.6 | 242 | 77.44 | 2183 | 1941 | 2183 | 4.8 | 1 | 0.32 | 5 | 4 | 5 | 4 | 0 | 0 | 4 | 4 | 4 | 154.4 | 7 | 2.24 | 160 | 153 | 153 | 1.612 | 0.09 | 0.0288 | 1.63 | 1.54 | 1.63 | 2 | 0 | 0 | 2 | 2 | 2 | 0 | 0 | 0 | 0 | 0 | 0 | 2.8 | 1 | 0.32 | 3 | 2 | 3 | 0 | 0 | 0 | 0 | 0 | 0 | 4.8 | 1 | 0.32 | 5 | 4 | 5 | 0 | 0 | 0 | 0 | 0 | 0 | 0 | 0 | 0 | 0 | 0 | 0 | 7.2 | 1 | 0.32 | 8 | 7 | 7 | 0 | 0 | 0 | 0 | 0 | 0 | 7.2 | 1 | 0.32 | 8 | 7 | 7 | 13.746 | 3.68 | 1.1776 | 16.69 | 13.01 | 13.01 | 0 | 0 | 0 | 0 | 0 | 0 | 4.506667e-06 | 2.253333e-05 | 7.210667e-06 | 2.253333e-05 | 0 | 0 | 222 | 35 | 11.2 | 229 | 194 | 229 | 0.4166667 | 0 | 0.5833333 | 0 | 0 | 0.002022951 | 0.0006473443 | -4.794074
569 | 2716 | SS | Zr0.975Nb0.025 | 2.2 | 219 | 800 | 0.2 | Sinha, 1970 | 472 |  |  |  | Zr.975Nb.025 | 0.190691 | 3.911145e-29 | -65.41114 | [7 empty] | 2 | 0.9753205 | 0.9750055 | 0.975 | 0.975 | 0.975 | 40.025 | 1 | 0.04875 | 41 | 40 | 40 | 44.075 | 3 | 0.14625 | 47 | 44 | 44 | 91.2660595 | 1.68238 | 0.08201602 | 92.90638 | 91.224 | 91.224 | 2143.55 | 622 | 30.3225 | 2750 | 2128 | 2128 | 4.025 | 1 | 0.04875 | 5 | 4 | 4 | 5 | 0 | 0 | 5 | 5 | 5 | 174.725 | 11 | 0.53625 | 175 | 164 | 175 | 1.33675 | 0.27 | 0.0131625 | 1.6 | 1.33 | 1.33 | 1.975 | 1 | 0.04875 | 2 | 1 | 2 | 0 | 0 | 0 | 0 | 0 | 0 | 2.05 | 2 | 0.0975 | 4 | 2 | 2 | 0 | 0 | 0 | 0 | 0 | 0 | 4.025 | 1 | 0.04875 | 5 | 4 | 4 | 0.025 | 1 | 0.04875 | 1 | 0 | 0 | 0 | 0 | 0 | 0 | 0 | 0 | 7.95 | 2 | 0.0975 | 8 | 6 | 8 | 0 | 0 | 0 | 0 | 0 | 0 | 7.975 | 1 | 0.04875 | 8 | 7 | 8 | 23.069625 | 5.015 | 0.24448125 | 23.195 | 18.18 | 23.195 | 0 | 0 | 0 | 0 | 0 | 0 | 0 | 0 | 0 | 0 | 0 | 0 | 194.875 | 35 | 1.70625 | 229 | 194 | 194 | 0.4906832 | 0 | 0.5093168 | 0 | 0 | 0.01805993 | 0.0008804215 | -65.45561