## HydrogenStorageDataBasemagpie
comp | H2_wtpercent | Enthalpy | Predicted Enthalpy (w/o 50 compounds) | Abs Error | Relative Error | MAE | Predicted Enthalpy (w/50 compounds) | Abs Error | relative error | MAE | Temp_C | P_atm | Phase | Entropy (J/molK)
TiCr1.5Mn0.2Fe0.3 |  | 18.32 | 30.13 | 11.81 | 64.46507 | 4.374444 | 19.74 | 1.42 | 0.07751092 | 1.1118 | 25 | 116.4 | AB2 | 101
TiCr1.5Mn0.25Fe0.25 |  | 19.32 | 30.43 | 11.11 | 57.50518 |  | 19.85 | 0.53 | 0.02743271 |  | 25 | 83.61 | AB2 | 101.6
TiCr1.7Ni0.3 |  | 21.7 | 32.53 | 10.83 | 49.90783 | MRE | 23.16 | 1.46 | 0.06728111 | MRE | 100 | 343.5 | AB2 | 106.7
TiCr1.5Mn0.2Fe0.2 |  | 20.78 | 30.22 | 9.44 | 45.4283 | 19.39825 | 20.48 | 0.3 | 0.01443696 | 0.04591283 | 164 | 1000 | AB2 | 104.97
TiCr1.6Mn0.2Fe0.2 |  | 19.66 | 28.28 | 8.62 | 43.84537 |  | 20.16 | 0.5 | 0.02543235 |  | 162 | 1000 | AB2 | 102.6
(Ti0.85Zr0.15)1.1Cr0.9W0.1Mn | 1.36 | 22.6 | 32.23 | 9.63 | 42.61062 |  | 23.94 | 1.34 | 0.05929204 |  | 80 | 167.5 | AB2 | 106.2
TiCr1.58Mn0.2Fe0.2 |  | 19.9 | 28.31 | 8.41 | 42.26131 |  | 20.17 | 0.27 | 0.01356784 |  | 159 | 1000 | AB2 | 103.48
TiCr1.75Ni0.1 |  | 20.5 | 28.87 | 8.37 | 40.82927 |  | 22.21 | 1.71 | 0.08341463 |  | 100 | 577.2 | AB2 | 107.8
TiCr1.55Mn0.2Fe0.2 |  | 20.32 | 28.48 | 8.16 | 40.15748 |  | 20.23 | 0.09 | 0.004429134 |  | 157 | 1000 | AB2 | 104.67
Ti0.9Zr0.15Mn1.6Cr0.2V0.2 |  | 15.37 | 21.14 | 5.77 | 37.54066 |  | 19.86 | 4.49 | 0.2921275 |  | 120 | 26.40241 | AB2 | 66.31
(Ti0.85Zr0.15)1.1Cr0.85Mo0.15Mn | 1.67 | 21.7 | 29.36 | 7.66 | 35.29954 |  | 23.44 | 1.74 | 0.08018433 |  | 80 | 114.7 | AB2 | 100.9
TiCr0.95Mn0.95 |  | 22.8 | 29.04 | 6.24 | 27.36842 |  | 23.35 | 0.55 | 0.02412281 |  | 100 | 646 | AB2 | 114.9
TiCr1.78 |  | 28.4 | 21.01 | 7.39 | 26.02113 |  | 26.08 | 2.32 | 0.08169014 |  | 100 | 653.2643 | AB2 | 130
Ti1.1CrMn | 1.6 | 22.9 | 28.85 | 5.95 | 25.98253 |  | 23.37 | 0.47 | 0.02052402 |  | 100 | 610.7 | AB2 | 114.7
TiCr1.75Al0.05 | 1.9 | 24 | 30.08 | 6.08 | 25.33333 |  | 26.34 | 2.34 | 0.0975 |  | 100 | 500.9 | AB2 | 116
(Ti0.97Zr0.03)1.1Cr1.6Mn0.4 |  | 23.4 | 29.2 | 5.8 | 24.78632 |  | 24.38 | 0.98 | 0.04188034 |  | 99 | 527.9 | AB2 | 115
(Ti0.85Zr0.15)1.1Cr0.95W0.05Mn | 1.43 | 24.3 | 30.24 | 5.94 | 24.44444 |  | 24.58 | 0.28 | 0.01152263 |  | 80 | 128.3 | AB2 | 109.2
(Ti0.85Zr0.15)1.1Cr0.9Mo0.1Mn | 1.78 | 23.7 | 28.98 | 5.28 | 22.27848 |  | 23.88 | 0.18 | 0.007594937 |  | 80 | 103.3 | AB2 | 106.4
TiCrMn0.8 |  | 22.4 | 25.88 | 3.48 | 15.53571 |  | 22.92 | 0.52 | 0.02321429 |  | 100 | 223.4106 | AB2 | 105
TiCr1.7Al0.2 |  | 28.1 | 32.33 | 4.23 | 15.05338 |  | 29.27 | 1.17 | 0.04163701 |  | 100 | 600.8 | AB2 | 128.5
Ti0.97Zr0.019V0.439Fe0.097Cr0.045Al0.026Mn1.5 |  | 25.4 | 28.7 | 3.3 | 12.99213 |  | 27.1 | 1.7 | 0.06692913 |  | 100 | 129.4099 | AB2 | 108.5
(Ti0.85Zr0.15)1.1Cr0.98W0.02Mn | 1.52 | 26.3 | 29.7 | 3.4 | 12.92776 |  | 26.17 | 0.13 | 0.004942966 |  | 80 | 112.8 | AB2 | 113.8
Ti0.9Zr0.15Mn1.6Cr0.2(VFe)0.2 |  | 29.98 | 26.12 | 3.86 | 12.87525 |  | 28.42 | 1.56 | 0.05203469 |  | 120 | 88.31322 | AB2 | 113.51
TiCr1.6Mn0.2 |  | 28 | 24.82 | 3.18 | 11.35714 |  | 26.08 | 1.92 | 0.06857143 |  | 100 | 659 | AB2 | 129
Ti0.98Zr0.02V0.41Fe0.08Cr0.05Mn1.46 |  | 29.2 | 25.97 | 3.23 | 11.06164 |  | 28.25 | 0.95 | 0.03253425 |  | 100 | 175.1528 | AB2 | 121.2
Ca0.95Zr0.05Ni4.9Cr0.1 |  | 31.6 | 35.09 | 3.49 | 11.0443 |  | 33.11 | 1.51 | 0.04778481 |  | 120 | 34.43374 | AB5 | 109.8
TiCr1.9 |  | 26.19 | 23.34 | 2.85 | 10.88202 |  | 25.28 | 0.91 | 0.03474609 |  | 30 | 72.34 | AB2 | 122
Ti0.9Zr0.2Mn1.6Ni0.2(VFe)0.2 |  | 23.19 | 25.15 | 1.96 | 8.451919 |  | 26.11 | 2.92 | 0.1259163 |  | 120 | 41.99947 | AB2 | 90.06
(Ti0.85Zr0.15)1.1Cr0.95Mo0.05Mn |  | 26.2 | 28.31 | 2.11 | 8.053435 |  | 25.71 | 0.49 | 0.01870229 |  | 100 | 223.9 | AB2 | 115.2
TiCr1.9Mo0.01 |  | 24.8 | 26.74 | 1.94 | 7.822581 |  | 24.82 | 0.02 | 0.0008064516 |  | 100 | 269.8 | AB2 | 113
Ca0.95Zr0.05Ni5 |  | 33.5 | 35.81 | 2.31 | 6.895522 |  | 33.94 | 0.44 | 0.01313433 |  | 120 | 16.27071 | AB5 | 108.4
Ti0.9Zr0.2Mn1.4Cr0.4V0.2 |  | 26.7 | 28.25 | 1.55 | 5.805243 |  | 26.83 | 0.13 | 0.004868914 |  | 120 | 30.03406 | AB2 | 96.2
Ti0.9Zr0.2Mn1.8V0.2 |  | 26.01 | 27.5 | 1.49 | 5.728566 |  | 27.56 | 1.55 | 0.05959246 |  | 120 | 38.92124 | AB2 | 96.6
Ti0.9Zr0.2Mn1.6Ni0.2V0.2 |  | 31.7 | 29.97 | 1.73 | 5.457413 |  | 31 | 0.7 | 0.02208202 |  | 120 | 56.01633 | AB2 | 114.1
CaNi4.9Cr0.1 |  | 37.2 | 39.23 | 2.03 | 5.456989 |  | 36.51 | 0.69 | 0.01854839 |  | 120 | 17.67619 | AB5 | 118.5
TiCr1.2Mn0.6 |  | 24.4 | 25.6 | 1.2 | 4.918033 |  | 24.39 | 0.01 | 0.0004098361 |  | 100 | 241.2942 | AB2 | 111
Ti0.9Zr0.2Mn1.4Cr0.4(VFe)0.2 |  | 25.49 | 26.55 | 1.06 | 4.158494 |  | 26.23 | 0.74 | 0.02903099 |  | 120 | 41.2476 | AB2 | 95.76
(Ti0.8Zr0.2)1.1CrMn |  | 28.3 | 27.3 | 1 | 3.533569 |  | 27.69 | 0.61 | 0.02155477 |  | 100 | 75.6 | AB2 | 111.8
Ti0.95Zr0.05V0.43Fe0.08Al0.01Mn1.48 |  | 29.4 | 30.35 | 0.95 | 3.231293 |  | 29.85 | 0.45 | 0.01530612 |  | 100 | 28.0248 | AB2 | 106.5
Ti0.955Zr0.045V0.43Fe0.12Al0.03Mn1.52 |  | 28.7 | 29.55 | 0.85 | 2.961672 |  | 29.28 | 0.58 | 0.02020906 |  | 100 | 122.6857 | AB2 | 116.9
Ti0.9Zr0.2Mn1.8(VFe)0.2 |  | 29.15 | 28.34 | 0.81 | 2.778731 |  | 28.81 | 0.34 | 0.01166381 |  | 120 | 53.68176 | AB2 | 107.26
Ti0.9Zr0.1Mn1.4Cr0.35V0.2Fe0.05 |  | 25.89 | 25.24 | 0.65 | 2.510622 |  | 26.24 | 0.35 | 0.01351873 |  | 100 | 91.14 | AB2 | 106.9
TiCr1.4Mn0.4 |  | 28.3 | 28.87 | 0.57 | 2.014134 |  | 26.16 | 2.14 | 0.07561837 |  | 100 | 369.7474 | AB2 | 125
(Ti0.85Zr0.15)1.1CrMn | 1.5 | 26.6 | 26.1 | 0.5 | 1.879699 |  | 26.97 | 0.37 | 0.01390977 |  | 100 | 135.5 | AB2 | 112.1
V0.85Ti0.1Fe0.05 | 1.5 | 42.9 | 43.53 | 0.63 | 1.468531 |  | 43.18 | 0.28 | 0.006526807 |  | 100 | 53.14 |  | 148
TiCrMn |  | 19.6 | 22.57 |  |  |  | 22.37 | 2.77 | 0.1413265 |  | 25 | 126.8 | AB2 | 106
TiFe | 1.9 | 28.1 | 28.74 |  |  |  | 31.68 | 3.58 | 0.1274021 |  | 100 | 40.1 | AB | 106
TiMn1.5 | 1.9 | 28 | 28.59 |  |  |  | 28.52 | 0.52 | 0.01857143 |  | 100 | 81.3 | AB2 | 111.6
Ti0.98Zr0.02V0.43Fe0.09Cr0.05Mn1.5 |  | 27.4 | 25.8 |  |  |  | 26.85 | 0.55 | 0.02007299 |  | 100 | 103.4712 | AB2 | 112
CaNi5 |  | 35.1 | 40.71 |  |  |  | 39.12 | 4.02 | 0.1145299 |  | 120 | 15.0115 | AB5 | 111.8

## Sheet1
TiCr1.5Mn0.2Fe0.3 | 18.32
TiCr1.5Mn0.25Fe0.25 | 19.32
TiCr1.7Ni0.3 | 21.7
TiCr1.5Mn0.2Fe0.2 | 20.78
TiCr1.6Mn0.2Fe0.2 | 19.66
(Ti0.85Zr0.15)1.1Cr0.9W0.1Mn | 22.6
TiCr1.58Mn0.2Fe0.2 | 19.9
TiCr1.75Ni0.1 | 20.5
TiCr1.55Mn0.2Fe0.2 | 20.32
Ti0.9Zr0.15Mn1.6Cr0.2V0.2 | 15.37
(Ti0.85Zr0.15)1.1Cr0.85Mo0.15Mn | 21.7
TiCr0.95Mn0.95 | 22.8
TiCr1.78 | 28.4
Ti1.1CrMn | 22.9
TiCr1.75Al0.05 | 24
(Ti0.97Zr0.03)1.1Cr1.6Mn0.4 | 23.4
(Ti0.85Zr0.15)1.1Cr0.95W0.05Mn | 24.3
(Ti0.85Zr0.15)1.1Cr0.9Mo0.1Mn | 23.7
TiCrMn0.8 | 22.4
TiCr1.7Al0.2 | 28.1
Ti0.97Zr0.019V0.439Fe0.097Cr0.045Al0.026Mn1.5 | 25.4
(Ti0.85Zr0.15)1.1Cr0.98W0.02Mn | 26.3
Ti0.9Zr0.15Mn1.6Cr0.2(VFe)0.2 | 29.98
TiCr1.6Mn0.2 | 28
Ti0.98Zr0.02V0.41Fe0.08Cr0.05Mn1.46 | 29.2
Ca0.95Zr0.05Ni4.9Cr0.1 | 31.6
TiCr1.9 | 26.19
Ti0.9Zr0.2Mn1.6Ni0.2(VFe)0.2 | 23.19
(Ti0.85Zr0.15)1.1Cr0.95Mo0.05Mn | 26.2
TiCr1.9Mo0.01 | 24.8
Ca0.95Zr0.05Ni5 | 33.5
Ti0.9Zr0.2Mn1.4Cr0.4V0.2 | 26.7
Ti0.9Zr0.2Mn1.8V0.2 | 26.01
Ti0.9Zr0.2Mn1.6Ni0.2V0.2 | 31.7
CaNi4.9Cr0.1 | 37.2
TiCr1.2Mn0.6 | 24.4
Ti0.9Zr0.2Mn1.4Cr0.4(VFe)0.2 | 25.49
(Ti0.8Zr0.2)1.1CrMn | 28.3
Ti0.95Zr0.05V0.43Fe0.08Al0.01Mn1.48 | 29.4
Ti0.955Zr0.045V0.43Fe0.12Al0.03Mn1.52 | 28.7
Ti0.9Zr0.2Mn1.8(VFe)0.2 | 29.15
Ti0.9Zr0.1Mn1.4Cr0.35V0.2Fe0.05 | 25.89
TiCr1.4Mn0.4 | 28.3
(Ti0.85Zr0.15)1.1CrMn | 26.6
V0.85Ti0.1Fe0.05 | 42.9