## Sheet1
|  |  | Composition_Formula | Heat_of_Formation_eVperMolH2 | Heat_of_Formation_kJperMolH2
Li |  |  | Li1H1 | -0.4094555 | -39.50643
Li |  |  | Li3H1 | 0.2125694 | 20.50982
Li |  |  | Li1H3 | 0.5393626 | 52.04057
Be |  |  | Be1H1 | 0.4787546 | 46.19278
Be |  |  | Be1H2 | -0.04339776 | -4.187245
Be |  |  | Be1H3 | 0.3729848 | 35.98755
Be |  |  | Be3H1 | 0.5908565 | 57.00896
Na |  |  | Na1H1 | -0.2486544 | -23.99149
Na |  |  | Na3H1 | 0.2190337 | 21.13353
Na |  |  | Na1H3 | 0.5499143 | 53.05865
Mg |  |  | Mg1H1 | 0.1824725 | 17.60591
Mg |  |  | Mg149H1 | 0.01277282 | 1.232389
Mg |  |  | Mg3H1 | 0.4235862 | 40.86984
Mg |  |  | Mg1H2 | -0.1844978 | -17.80133
Mg |  |  | Mg1H3 | 0.3216915 | 31.0385
Mg |  |  | Mg3H2 | 0.1049654 | 10.12762
Al |  |  | Al1H1 | 0.1601619 | 15.45327
Al |  |  | Al3H1 | 0.4152955 | 40.06991
Al |  |  | Al1H3 | -0.009968828 | -0.9618453
Al |  |  | Al2H1 | 0.3017563 | 29.11504
Al |  |  | Al2H3 | 0.2481662 | 23.94439
K |  |  | K1H1 | -0.1978719 | -19.09173
K |  |  | K3H1 | 0.2916566 | 28.14057
K |  |  | K1H3 | 0.972663 | 93.84768
Ca |  |  | Ca1H1 | -0.1961668 | -18.92721
Ca |  |  | Ca3H1 | 0.4465421 | 43.08475
Ca |  |  | Ca1H2 | -0.5709597 | -55.08922
Ca |  |  | Ca1H3 | -0.08189859 | -7.90201
Sc |  |  | Sc1H1 | -0.4258118 | -41.08458
Sc |  |  | Sc1H2 | -0.6712564 | -64.76638
Sc |  |  | Sc1H3 | -0.4251053 | -41.01641
Sc |  |  | Sc3H1 | 0.5962278 | 57.52722
Ti |  |  | Ti1H1 | -0.3784626 | -36.51608
Ti |  |  | Ti2H1 | -0.2259484 | -21.80069
Ti |  |  | Ti3H1 | 0.217248 | 20.96124
Ti |  |  | Ti1H2 | -0.49328 | -47.59426
Ti |  |  | Ti1H3 | -0.2106306 | -20.32276
Ti |  |  | Ti2H3 | -0.4366345 | -42.12881
Ti |  |  | Ti4H3 | -0.2924958 | -28.22155
Ti |  |  | Ti4H5 | -0.4064071 | -39.21231
Ti |  |  | Ti4H7 | -0.4686659 | -45.21937
Ti |  |  | Ti3H2 | -0.2324672 | -22.42967
V |  |  | V1H1 | -0.1518761 | -14.65382
V |  |  | V2H1 | -0.1368174 | -13.20087
V |  |  | V3H1 | 0.4260443 | 41.10701
V |  |  | V1H2 | -0.1993951 | -19.23869
V |  |  | V1H3 | 0.01465103 | 1.413609
Cr |  |  | Cr1H1 | 0.02215775 | 2.137898
Cr |  |  | Cr1H2 | 0.0697346 | 6.728364
Cr |  |  | Cr1H3 | 0.2032656 | 19.61214
Cr |  |  | Cr3H1 | 0.725724 | 70.0217
Mn |  |  | Mn1H1 | -0.02722252 | -2.626573
Mn |  |  | Mn3H1 | 0.5067233 | 48.89135
Mn |  |  | Mn1H3 | 0.1861998 | 17.96555
Fe |  |  | Fe1H1 | -0.001332997 | -0.1286146
Fe |  |  | Fe3H1 | 0.6054625 | 58.41823
Fe |  |  | Fe1H3 | 0.2563102 | 24.73016
Fe |  |  | Fe2H1 | 0.05096304 | 4.917185
Fe |  |  | Fe2H3 | 0.161966 | 15.62733
Co |  |  | Co1H1 | 0.01120598 | 1.081212
Co |  |  | Co3H1 | 0.1776469 | 17.14031
Co |  |  | Co1H3 | 0.2227499 | 21.49209
Co |  |  | Co2H1 | 0.05077934 | 4.89946
Co |  |  | Co2H3 | 0.1599952 | 15.43718
Ni |  |  | Ni1H1 | -0.04989878 | -4.814498
Ni |  |  | Ni2H1 | -0.009883054 | -0.9535694
Ni |  |  | Ni3H1 | 0.4870858 | 46.99662
Ni |  |  | Ni1H2 | 0.05815571 | 5.611171
Ni |  |  | Ni3H2 | -0.02687693 | -2.593229
Ni |  |  | Ni1H3 | 0.2923315 | 28.2057
Cu |  |  | Cu1H1 | 0.1281259 | 12.36227
Cu |  |  | Cu3H1 | 0.4553089 | 43.93062
Cu |  |  | Cu1H3 | 0.6695086 | 64.59774
Zn |  |  | Zn1H1 | 0.4724702 | 45.58643
Zn |  |  | Zn3H1 | 0.4103163 | 39.58949
Zn |  |  | Zn1H3 | 0.7172935 | 69.20828
Ga |  |  | Ga1H1 | 0.4514208 | 43.55547
Ga |  |  | Ga3H1 | 0.3596309 | 34.6991
Ga |  |  | Ga1H3 | 0.7124561 | 68.74154
Rb |  |  | Rb1H1 | -0.1587028 | -15.31249
Rb |  |  | Rb3H1 | 0.07220595 | 6.966813
Rb |  |  | Rb1H3 | 0.6476142 | 62.48525
Sr |  |  | Sr1H1 | -0.173641 | -16.7538
Sr |  |  | Sr3H1 | 0.4640543 | 44.77442
Sr |  |  | Sr1H3 | -0.020613 | -1.988851
Sr |  |  | Sr1H2 | -0.5402295 | -52.1242
Y |  |  | Y1H1 | -0.4243247 | -40.9411
Y |  |  | Y1H2 | -0.7027801 | -67.80794
Y |  |  | Y1H3 | -0.602007 | -58.08483
Y |  |  | Y3H1 | 0.6435982 | 62.09777
Y |  |  | Y3H2 | -0.4090408 | -39.46642
Zr |  |  | Zr1H1 | -0.4177732 | -40.30897
Zr |  |  | Zr3H1 | 0.6469528 | 62.42143
Zr |  |  | Zr1H2 | -0.558076 | -53.84613
Zr |  |  | Zr1H3 | -0.2791001 | -26.92906
Nb |  |  | Nb1H1 | -0.1109413 | -10.7042
Nb |  |  | Nb3H1 | 0.7655755 | 73.86678
Nb |  |  | Nb1H2 | -0.2283467 | -22.0321
Nb |  |  | Nb1H3 | 0.01392528 | 1.343584
Mo |  |  | Mo1H1 | 0.04325467 | 4.17344
Mo |  |  | Mo3H1 | 0.8895516 | 85.82865
Mo |  |  | Mo1H3 | 0.2186144 | 21.09308
Tc |  |  | Tc1H1 | -0.006125219 | -0.5909936
Tc |  |  | Tc3H1 | 0.7086182 | 68.37124
Tc |  |  | Tc1H3 | 0.2963031 | 28.5889
Ru |  |  | H1Ru1 | 0.1185255 | 11.43597
Ru |  |  | H1Ru3 | 0.725323 | 69.983
Ru |  |  | H3Ru1 | 0.2816381 | 27.17394
Trh |  |  | H1Rh1 | 0.0415147 | 4.005559
Rh |  |  | H1Rh3 | 0.5438569 | 52.4742
Rh |  |  | H3Rh1 | 0.1715238 | 16.54952
Pd |  |  | H1Pd1 | -0.1053101 | -10.16087
Pd |  |  | H1Pd3 | 0.4929604 | 47.56344
Pd |  |  | H3Pd1 | 0.3843203 | 37.08126
Ag |  |  | Ag1H1 | 0.2085051 | 20.11767
Ag |  |  | Ag3H1 | 0.490889 | 47.36357
Ag |  |  | Ag1H3 | 0.7137015 | 68.8617
Cd |  |  | Cd1H1 | 0.4980145 | 48.05108
Cd |  |  | Cd3H1 | 0.4627824 | 44.6517
Cd |  |  | Cd1H3 | 0.7217109 | 69.63449
In |  |  | In1H1 | 0.4597054 | 44.35482
In |  |  | In3H1 | 0.4009484 | 38.68562
In |  |  | In1H3 | 0.7338334 | 70.80414
Sn |  |  | Sn1H1 | 0.4846428 | 46.76091
Sn |  |  | Sn3H1 | 0.3643814 | 35.15745
Sn |  |  | Sn1H3 | 0.5411495 | 52.21297
Sn |  |  | Sn1H4 | 0.1907764 | 18.40712
Cs |  |  | Cs1H1 | -0.1565569 | -15.10544
Cs |  |  | Cs1H3 | 0.6511817 | 62.82946
Cs |  |  | Cs3H1 | 0.3006198 | 29.00539
Ba |  |  | Ba1H1 | -0.24666 | -23.79907
Ba |  |  | Ba3H1 | 0.4730134 | 45.63884
Ba |  |  | Ba1H2 | -0.4906974 | -47.34509
Ba |  |  | Ba1H3 | 0.05576135 | 5.38015
La |  |  | La1H1 | -0.430096 | -41.49794
La |  |  | La3H1 | 0.1630595 | 15.73285
La |  |  | La1H2 | -0.6319465 | -60.97355
La |  |  | La1H3 | -0.5729702 | -55.2832
La |  |  | La2H5 | -0.6101572 | -58.8712
La |  |  | La4H9 | -0.621968 | -60.01077
Ce |  |  | Ce1H1 | -0.382325 | -36.88874
Ce |  |  | Ce3H1 | 0.2089646 | 20.16201
Ce |  |  | Ce1H2 | -0.5941833 | -57.32996
Ce |  |  | Ce1H3 | -0.4870183 | -46.9901
Ce |  |  | Ce2H5 | -0.5538461 | -53.43801
Pr |  |  | Pr1H1 | -0.3876369 | -37.40126
Pr |  |  | Pr1H2 | -0.6134115 | -59.1852
Pr |  |  | Pr1H3 | -0.4996506 | -48.20894
Pr |  |  | Pr3H1 | 0.2089571 | 20.16129
Nd |  |  | Nd1H1 | -0.3888971 | -37.52285
Nd |  |  | Nd3H1 | 0.2108022 | 20.33931
Nd |  |  | Nd1H2 | -0.6283166 | -60.62331
Nd |  |  | Nd1H3 | -0.5492609 | -52.99561
Pm |  |  | Pm1H1 | -0.3912555 | -37.75041
Pm |  |  | Pm3H1 | 0.2123606 | 20.48968
Pm |  |  | Pm1H3 | -0.521212 | -50.2893
Sm |  |  | Sm1H1 | -0.3837367 | -37.02495
Sm |  |  | Sm3H1 | 0.2154746 | 20.79013
Sm |  |  | Sm1H2 | -0.6535235 | -63.05541
Sm |  |  | Sm1H3 | -0.5720948 | -55.19874
Eu |  |  | Eu1H1 | -0.3521339 | -33.97575
Eu |  |  | Eu1H2 | -0.6424438 | -61.98638
Eu |  |  | Eu1H3 | -0.1342385 | -12.95204
Eu |  |  | Eu3H1 | 0.4273249 | 41.23058
Gd |  |  | Gd1H1 | -0.3754321 | -36.22368
Gd |  |  | Gd3H1 | 0.2178746 | 21.0217
Gd |  |  | Gd1H2 | -0.681437 | -65.74865
Gd |  |  | Gd1H3 | -0.5959933 | -57.5046
Tb |  |  | Tb1H1 | -0.05774326 | -5.571376
Tb |  |  | Tb3H1 | 0.7125757 | 68.75308
Tb |  |  | Tb1H2 | -0.4683175 | -45.18575
Tb |  |  | Tb1H3 | -0.4370691 | -42.17074
Tb |  |  | Tb4H9 | -0.4578783 | -44.17853
Dy |  |  | Dy1H1 | -0.3959891 | -38.20713
Dy |  |  | Dy3H1 | 0.6261504 | 60.41431
Dy |  |  | Dy1H2 | -0.6916988 | -66.73877
Dy |  |  | Dy1H3 | -0.6053873 | -58.41098
Ho |  |  | Ho1H1 | -0.4032788 | -38.91048
Ho |  |  | Ho3H1 | 0.631044 | 60.88647
Ho |  |  | Ho1H2 | -0.6937707 | -66.93867
Ho |  |  | Ho1H3 | -0.6071699 | -58.58297
Er |  |  | Er1H1 | -0.4498236 | -43.40137
Er |  |  | Er3H1 | 0.6364829 | 61.41124
Er |  |  | Er1H2 | -0.6941509 | -66.97535
Er |  |  | Er1H3 | -0.6077232 | -58.63635
Tm |  |  | Tm1H1 | -0.4100729 | -39.56601
Tm |  |  | Tm3H1 | 0.6430147 | 62.04147
Tm |  |  | Tm1H2 | -0.6915218 | -66.72169
Tm |  |  | Tm1H3 | -0.6065128 | -58.51957
Yb |  |  | Yb1H1 | -0.257502 | -24.84516
Yb |  |  | Yb3H1 | 0.3980512 | 38.40609
Yb |  |  | Yb1H2 | -0.6156213 | -59.39841
Yb |  |  | Yb1H3 | -0.1361722 | -13.13862
Yb |  |  | Yb3H8 | -0.3470811 | -33.48823
Lu |  |  | Lu1H1 | -0.4100629 | -39.56504
Lu |  |  | Lu3H1 | 0.654512 | 63.15079
Lu |  |  | Lu1H2 | -0.6814965 | -65.7544
Lu |  |  | Lu1H3 | -0.5092461 | -49.13476
Hf |  |  | Hf1H1 | -0.3166024 | -30.54748
Hf |  |  | Hf3H1 | 0.3653499 | 35.2509
Hf |  |  | Hf1H2 | -0.4861802 | -46.90925
Hf |  |  | Hf1H3 | -0.2266118 | -21.86471
Ta |  |  | Ta1H1 | -0.04995132 | -4.819568
Ta |  |  | Ta2H1 | -0.1542971 | -14.88741
Ta |  |  | Ta3H1 | 0.8712601 | 84.06379
Ta |  |  | Ta1H2 | -0.0980929 | -9.464523
Ta |  |  | Ta1H3 | 0.0800947 | 7.727961
W |  |  | H1W1 | 0.2404103 | 23.19606
W |  |  | H1W3 | 1.079498 | 104.1557
W |  |  | H3W1 | 0.3704539 | 35.74335
Re |  |  | Re1H1 | 0.2322047 | 22.40434
Re |  |  | Re3H1 | 0.8104159 | 78.19323
Re |  |  | Re1H3 | 0.4952705 | 47.78633
Os |  |  | H1Os1 | 0.470083 | 45.3561
Os |  |  | H1Os3 | 0.9337825 | 90.09628
Os |  |  | H3Os1 | 0.4773812 | 46.06027
Ir |  |  | H1Ir1 | 0.4290526 | 41.39727
Ir |  |  | H1Ir3 | 0.6745885 | 65.08788
Ir |  |  | H3Ir1 | 0.3702002 | 35.71888
Pt |  |  | H1Pt1 | 0.1291316 | 12.4593
Pt |  |  | H1Pt3 | 0.5373755 | 51.84884
Pt |  |  | H3Pt1 | 0.5063289 | 48.85329
Au |  |  | H1Au1 | 0.3643277 | 35.15227
Au |  |  | H1Au3 | 0.45817 | 44.20667
Au |  |  | H3Au1 | 0.7046016 | 67.98369
Hg |  |  | Hg1H1 | 0.5654612 | 54.55869
Hg |  |  | Hg3H1 | 0.4632851 | 44.7002
Hg |  |  | Hg1H3 | 0.8211623 | 79.23009
Tl |  |  | Tl1H1 | 0.445673 | 43.00089
Tl |  |  | Tl3H1 | 0.4543434 | 43.83746
Tl |  |  | Tl1H3 | 0.7250521 | 69.95687
Pb |  |  | H1Pb1 | 0.47123 | 45.46677
Pb |  |  | H3Pb1 | 0.7712776 | 74.41695
Pb |  |  | H1Pb3 | 0.4449303 | 42.92923
Bi |  |  | Bi1H1 | 0.6241271 | 60.21909
Bi |  |  | Bi3H1 | 0.4711273 | 45.45686
Bi |  |  | Bi1H3 | 0.7523685 | 72.5925
Bi |  |  | Bi2H1 | 0.3785079 | 36.52045
Ac |  |  | Ac1H1 | -0.3436132 | -33.15362
Ac |  |  | Ac3H1 | 0.2270132 | 21.90343
Ac |  |  | Ac1H2 | -0.5682854 | -54.83118
Ac |  |  | Ac1H3 | -0.5472399 | -52.80061
Th |  |  | Th1H1 | -0.2615668 | -25.23735
Th |  |  | Th3H1 | 0.3543031 | 34.18504
Th |  |  | Th4H15 | -0.4682251 | -45.17684
Th |  |  | Th1H2 | -0.4843551 | -46.73314
Th |  |  | Th1H3 | -0.4233307 | -40.84519
Pa |  |  | Pa1H1 | -0.1328562 | -12.81867
Pa |  |  | Pa3H1 | 0.5251047 | 50.66489
Pa |  |  | Pa1H3 | -0.3624645 | -34.97249
U |  |  | U1H1 | -0.002237764 | -0.2159113
U |  |  | U3H1 | 0.3994771 | 38.54367
U |  |  | U1H3 | -0.2656738 | -25.63362
Np |  |  | Np1H1 | 0.100908 | 9.736143
Np |  |  | Np1H2 | -0.1177563 | -11.36175
Np |  |  | Np1H3 | -0.2198597 | -21.21323
Np |  |  | Np3H1 | 0.3557318 | 34.32289
Pu |  |  | Pu1H1 | -0.1713939 | -16.53699
Pu |  |  | Pu3H1 | 0.3772335 | 36.39748
Pu |  |  | Pu1H2 | -0.3399026 | -32.7956
Pu |  |  | Pu1H3 | -0.3632362 | -35.04696
Li | Be |  | Li1Be1H3 | -0.2216945 | -21.39026
Li | Be |  | Li2Be1H4 | -0.2993684 | -28.88465
Li | Mg |  | Li1Mg1H3 | -0.2660526 | -25.67017
Li | Mg |  | Li2Mg1H4 | -0.294234 | -28.38926
Li | Al |  | Li1Al1H4 | -0.1378847 | -13.30385
Li | Al |  | Li3Al1H6 | -0.2719459 | -26.23878
Li | Ca |  | Li1Ca1H3 | -0.4846711 | -46.76363
Li | Ga |  | Li1Ga1H4 | -0.09238127 | -8.913434
Li | Sr |  | Sr1Li1H3 | -0.02936758 | -2.83354
Li | Ru |  | Li4H6Ru1 | -0.4167321 | -40.20852
Li | Rh |  | Li3H4Rh1 | -0.412535 | -39.80357
Li | Rh |  | Li4H4Rh1 | -0.4119501 | -39.74713
Li | Rh |  | Li4H5Rh1 | -0.3531192 | -34.07081
Li | Rh |  | Li3H6Rh1 | -0.4044243 | -39.021
Li | Pd |  | Li1H1Pd1 | -0.1569393 | -15.14233
Li | Pd |  | Li2H2Pd1 | -0.4358762 | -42.05564
Li | Ba |  | Ba1Li1H3 | -0.5099573 | -49.20339
Li | Eu |  | Li1Eu1H3 | -0.5870868 | -56.64525
Li | Os |  | Li4H6Os1 | -0.4032232 | -38.90511
Li | Ir |  | Li3H6Ir1 | -0.4540873 | -43.81275
Li | Pt |  | Li2H2Pt1 | -0.4977473 | -48.02529
Li | Pt |  | Li2H6Pt1 | -0.3585367 | -34.59352
Li | Pt |  | Li5H9Pt2 | -0.4212843 | -40.64774
Be | Na |  | Na2Be1H4 | -0.2557616 | -24.67723
Be | Na |  | Na1Be1H3 | -0.06951325 | -6.707007
Be | Al |  | Be1Al1H5 | -0.008645901 | -0.8342023
Be | K |  | K1Be1H3 | -0.09962333 | -9.612187
Be | Ga |  | Be1Ga1H5 | 0.08158217 | 7.87148
Be | Rb |  | Rb1Be1H3 | -0.08862237 | -8.550756
Be | Cs |  | Cs1Be1H3 | -0.108767 | -10.49442
Na | Mg |  | Na1Mg1H3 | -0.2304353 | -22.23361
Na | Al |  | Na1Al1H4 | -0.1490027 | -14.37657
Na | Al |  | Na3Al1H6 | -0.2060732 | -19.88304
Na | Al |  | Na5Al3H14 | -0.166474 | -16.0623
Na | Ca |  | Na1Ca1H3 | -0.3747356 | -36.15648
Na | Ga |  | Na1Ga1H4 | -0.1161702 | -11.20872
Na | Ru |  | Na4H6Ru1 | -0.2967307 | -28.63015
Na | Rh |  | Na3H6Rh1 | -0.3549869 | -34.25102
Na | Pd |  | Na1H2Pd3 | -0.2035386 | -19.63848
Na | Pd |  | Na2H2Pd1 | -0.3082567 | -29.74224
Na | Pd |  | Na2H4Pd1 | -0.278768 | -26.89702
Na | Ir |  | Na3H6Ir1 | -0.4023164 | -38.81762
Na | Pt |  | Na2H4Pt1 | -0.3957997 | -38.18885
Na | Pt |  | Na2H6Pt1 | -0.374825 | -36.1651
Mg | Al |  | Mg16Al12H1 | 0.01019161 | 0.9833406
Mg | Al |  | Mg17Al11H1 | 0.01472954 | 1.421185
Mg | Al |  | Mg1Al1H5 | -0.0728292 | -7.026947
Mg | Al |  | Mg1Al2H8 | -0.01749244 | -1.687763
Mg | K |  | K1Mg1H3 | -0.2593654 | -25.02495
Mg | K |  | K2Mg1H4 | -0.2539036 | -24.49797
Mg | Ca |  | Ca4Mg3H14 | -0.4051071 | -39.08688
Mg | Ca |  | Ca19Mg8H54 | -0.4583704 | -44.22601
Mg | Ti |  | Mg1Ti7H16 | -0.4410323 | -42.55313
Mg | Ti |  | Mg6Ti1H16 | -0.07342552 | -7.084484
Mg | Ti |  | Mg7Ti1H16 | -0.1355952 | -13.08294
Mg | Ti |  | Mg1Ti1H4 | -0.2767126 | -26.6987
Mg | Ti |  | Mg1Ti3H8 | -0.3930068 | -37.91938
Mg | Ti |  | Mg3Ti1H8 | -0.1706281 | -16.4631
Mg | V |  | Mg6V1H16 | -0.07088961 | -6.839805
Mg | V |  | Mg7V1H16 | -0.09997749 | -9.646358
Mg | Mn |  | Mg3Mn1H7 | -0.2493363 | -24.05729
Mg | Mn |  | Mg3Mn1H6 | -0.01944394 | -1.876054
Mg | Fe |  | Mg2Fe1H6 | -0.2902439 | -28.00427
Mg | Co |  | Mg2Co1H5 | -0.2630447 | -25.37995
Mg | Ni |  | Mg2Ni1H4 | -0.2490804 | -24.0326
Mg | Ga |  | Mg1Ga1H4 | 0.165245 | 15.94372
Mg | Rb |  | Rb4Mg3H10 | -0.2351163 | -22.68526
Mg | Rb |  | Rb1Mg1H3 | -0.2351184 | -22.68547
Mg | Rb |  | Rb2Mg1H4 | -0.2068787 | -19.96075
Mg | Rb |  | Rb3Mg1H5 | -0.1989247 | -19.19331
Mg | Sr |  | Sr2Mg3H10 | -0.3433906 | -33.13214
Mg | Sr |  | Sr1Mg1H4 | -0.3858376 | -37.22766
Mg | Sr |  | Sr2Mg1H6 | -0.4313563 | -41.61954
Mg | Sr |  | Sr6Mg7H26 | -0.3672365 | -35.43292
Mg | Nb |  | Mg6Nb1H16 | -0.05530581 | -5.336197
Mg | Nb |  | Mg7Nb1H16 | -0.1312731 | -12.66592
Mg | Nb |  | Mg1Nb2H4 | -0.1550423 | -14.95931
Mg | Tc |  | Mg3Tc1H7 | -0.2856761 | -27.56354
Mg | Ru |  | Mg2H4Ru1 | -0.3338077 | -32.20753
Mg | Ru |  | Mg2H6Ru1 | -0.3272681 | -31.57656
Mg | Cs |  | Cs1Mg1H3 | -0.2379813 | -22.9617
Mg | Cs |  | Cs2Mg1H4 | -0.2274715 | -21.94766
Mg | Cs |  | Cs3Mg1H5 | -0.2151914 | -20.76281
Mg | Cs |  | Cs4Mg3H10 | -0.2432064 | -23.46584
Mg | Ba |  | Ba2Mg3H10 | -0.3579683 | -34.53868
Mg | Ba |  | Ba6Mg7H26 | -0.3786087 | -36.53017
Mg | Ba |  | Ba1Mg1H4 | -0.3852163 | -37.16771
Mg | Ba |  | Ba2Mg1H6 | -0.436907 | -42.1551
Mg | La |  | La1Mg2H7 | -0.3449013 | -33.27791
Mg | Ce |  | Ce1Mg2H7 | -0.3081031 | -29.72742
Mg | Sm |  | Sm1Mg2H7 | -0.31282 | -30.18253
Mg | Eu |  | Eu1MgH4 | -0.4356874 | -42.03743
Mg | Eu |  | Eu1Mg2H6 | -0.3729542 | -35.9846
Mg | Eu |  | Eu2Mg3H10 | -0.3823715 | -36.89323
Mg | Eu |  | Eu2Mg1H6 | -0.5185562 | -50.03305
Mg | Eu |  | Eu6Mg7H26 | -0.4131469 | -39.8626
Mg | Eu |  | Eu1Mg2H5 | -0.2640938 | -25.48117
Mg | Yb |  | Yb4Mg3H14 | -0.4300041 | -41.48907
Mg | Re |  | Mg3Re1H7 | -0.2476746 | -23.89695
Mg | Os |  | Mg2H6Os1 | -0.3323348 | -32.06542
Al | K |  | K1Al1H4 | -0.1959961 | -18.91074
Al | K |  | K3Al1H6 | -0.2094693 | -20.21071
Al | Ca |  | Ca1Al1H5 | -0.2894563 | -27.92828
Al | Ca |  | Ca1Al2H8 | -0.1531374 | -14.77551
Al | Sr |  | Sr1Al1H5 | -0.3138042 | -30.27749
Al | Sr |  | Sr1Al2H2 | -0.3022936 | -29.16689
Al | Ba |  | Ba1Al1H5 | -0.3287012 | -31.71484
Al | Ba |  | Ba2Al1H7 | -0.4101523 | -39.57367
Al | La |  | La1Al1H6 | -0.3362646 | -32.44459
Al | Ce |  | Ce1Al1H6 | -0.283279 | -27.33226
Al | Pr |  | Pr1Al1H6 | -0.2840223 | -27.40398
Al | Nd |  | Nd1Al1H6 | -0.2834623 | -27.34995
Al | Th |  | Th8Al4H11 | -0.4389853 | -42.35563
Al | Th |  | Th2Al1H4 | -0.4529261 | -43.70071
K | Ca |  | K1Ca1H3 | -0.3835033 | -37.00243
K | Mn |  | K3Mn1H5 | -0.0827775 | -7.986812
K | Zn |  | K2Zn1H4 | -0.2344259 | -22.61865
K | Zn |  | K3Zn1H5 | -0.2261948 | -21.82447
K | Ga |  | K1Ga1H4 | -0.1782249 | -17.19608
K | Pd |  | K3H3Pd1 | -0.229829 | -22.17512
K | Pd |  | K2H4Pd1 | -0.293786 | -28.34603
K | Pd |  | K3H5Pd1 | -0.263363 | -25.41066
K | Re |  | K2Re1H9 | -0.2554059 | -24.64292
K | Re |  | K3Re1H6 | -0.03255114 | -3.140707
K | Pt |  | K2H4Pt1 | -0.4102038 | -39.57864
K | Pt |  | K3H5Pt1 | -0.3531297 | -34.07183
K | Pt |  | K2H6Pt1 | -0.3981625 | -38.41682
Ca | Fe |  | Ca2Fe1H6 | -0.5418499 | -52.28055
Ca | Ni |  | Ca1Ni1H3 | -0.4740642 | -45.74023
Ca | Ga |  | Ca1Ga1H4 | -0.1289107 | -12.43799
Ca | Rb |  | Rb1Ca1H3 | -0.3855742 | -37.20224
Ca | Rb |  | Rb2Ca1H4 | -0.324359 | -31.29588
Ca | Ru |  | Ca2H6Ru1 | -0.6080574 | -58.6686
Ca | Rh |  | Ca4H12Rh3 | -0.5928281 | -57.1992
Ca | Sn |  | Ca5Sn3H1 | -0.7000226 | -67.54189
Ca | Sn |  | Ca3Sn1H2 | -0.6606684 | -63.74479
Ca | Cs |  | Cs1Ca1H3 | -0.3937596 | -37.99201
Ca | Cs |  | Cs2Ca1H4 | -0.3352396 | -32.3457
Ca | Os |  | Ca2H6Os1 | -0.6071931 | -58.58521
Ca | Pb |  | Ca3H2Pb1 | -0.6024695 | -58.12945
Sc | Pd |  | Sc1H4Pd3 | -0.3173398 | -30.61863
Ti | Fe |  | Ti1Fe1H2 | -0.2904051 | -28.01982
Ti | Fe |  | Ti1Fe1H1 | -0.339139 | -32.72193
Ti | Ni |  | Ti2Ni1H1 | -0.3377865 | -32.59143
Ti | Cu |  | Ti2Cu1H2 | -0.3028974 | -29.22515
Ti | Zr |  | Zr1Ti2H4 | -0.4842572 | -46.7237
Ti | Pd |  | Ti2H1Pd1 | -0.4852746 | -46.82186
Ti | Pd |  | Ti2H2Pd1 | -0.5020258 | -48.43811
Ti | Pd |  | Ti2H3Pd1 | -0.4321439 | -41.69554
Ti | Pd |  | Ti4H3Pd2 | -0.3877976 | -37.41677
Ti | Pd |  | Ti2H4Pd1 | -0.3785331 | -36.52288
Ti | Sn |  | Ti3Sn1H1 | -0.4532129 | -43.72839
Ti | Au |  | Ti3H3Au1 | -0.4674853 | -45.10546
Ti | Th |  | Th1Ti2H6 | -0.3438352 | -33.17504
V | Hf |  | Hf1V2H4 | -0.3010655 | -29.04839
Cr | Zr |  | Zr1Cr2H3 | 0.1297287 | 12.51692
Mn | Rb |  | Rb3Mn1H5 | -0.07415294 | -7.154669
Mn | Sn |  | Mn3Sn1H1 | -0.02489023 | -2.401541
Mn | Cs |  | Cs3Mn1H5 | -0.08891135 | -8.578639
Fe | Sr |  | Sr2Fe1H6 | -0.5000022 | -48.24286
Fe | Zr |  | Zr3Fe1H2 | -0.3468885 | -33.46964
Fe | Zr |  | Zr2Fe1H5 | -0.4074232 | -39.31035
Fe | La |  | La1Fe5H12 | -0.06677743 | -6.44304
Fe | La |  | La1Fe5H2 | -0.03967397 | -3.827955
Fe | La |  | La1Fe5H7 | -0.09684515 | -9.344134
Fe | Nd |  | Nd2Fe17H3 | -0.02724059 | -2.628317
Fe | Eu |  | Eu2Fe1H6 | -0.6098076 | -58.83747
Fe | Er |  | Er1Fe2H3 | -0.1976989 | -19.07504
Co | Y |  | Y1Co3H2 | -0.2231205 | -21.52784
Co | Zr |  | Zr1Co1H3 | -0.3993887 | -38.53514
Co | Zr |  | Zr2Co1H5 | -0.4301576 | -41.50389
Co | La |  | La1Co5H4 | -0.1086545 | -10.48356
Co | Pr |  | Pr1Co5H4 | -0.04964825 | -4.790326
Co | Th |  | Th1Co1H4 | -0.3937946 | -37.99539
Ni | Zr |  | Zr1Ni1H1 | -0.441729 | -42.62036
Ni | Zr |  | Zr1Ni1H3 | -0.4399063 | -42.44449
Ni | Zr |  | Zr4Ni2H9 | -0.4532454 | -43.73151
Ni | La |  | La1Ni5H7 | -0.2346353 | -22.63886
Ni | La |  | La1Ni1H4 | -0.4002983 | -38.6229
Ni | Th |  | Th1Ni2H2 | -0.3974651 | -38.34954
Cu | Zr |  | Zr2Cu1H2 | -0.3488724 | -33.66106
Cu | Ba |  | Ba7Cu3H17 | -0.4012763 | -38.71726
Zn | Rb |  | Rb2Zn1H4 | -0.2299008 | -22.18205
Zn | Rb |  | Rb3Zn1H5 | -0.2134097 | -20.5909
Zn | Cs |  | Cs2Zn1H4 | -0.2431404 | -23.45948
Zn | Cs |  | Cs3Zn1H5 | -0.2217783 | -21.39835
Ga | Rb |  | Rb1Ga1H2 | -0.2185891 | -21.09063
Ga | Rb |  | Rb1Ga1H4 | -0.1876251 | -18.10306
Ga | Rb |  | Rb8Ga5H15 | -0.1887469 | -18.2113
Ga | Sr |  | Sr1Ga1H4 | -0.1512636 | -14.59471
Ga | Sr |  | Sr1Ga2H2 | -0.4129336 | -39.84202
Ga | Cs |  | Cs1Ga1H4 | -0.2055363 | -19.83123
Ga | Ba |  | Ba1Ga2H2 | -0.4358984 | -42.05779
Ga | Ba |  | Ba5Ga6H2 | -0.4783876 | -46.15737
Ga | Ba |  | Ba1Ga1H4 | -0.1154961 | -11.14367
Rb | Pd |  | Rb2H4Pd1 | -0.2765394 | -26.68199
Rb | Pd |  | Rb3H5Pd1 | -0.2431013 | -23.4557
Rb | Pt |  | Rb2H4Pt1 | -0.3951571 | -38.12686
Rb | Pt |  | Rb3H5Pt1 | -0.3312608 | -31.9618
Rb | Pt |  | Rb2H6Pt1 | -0.3863828 | -37.28026
Sr | Ru |  | Sr2H6Ru1 | -0.5818942 | -56.14424
Sr | Pd |  | Sr2H4Pd1 | -0.5481228 | -52.8858
Zr | Pd |  | Zr2H2Pd1 | -0.5458335 | -52.66491
Zr | Pd |  | Zr2H3Pd1 | -0.3394093 | -32.748
Zr | Th |  | Th1Zr2H7 | -0.4423091 | -42.67633
Ru | Ba |  | Ba2H6Ru1 | -0.5296234 | -51.10088
Ru | Eu |  | Eu2H6Ru1 | -0.6729798 | -64.93266
Ru | Yb |  | Yb2H6Ru1 | -0.6585675 | -63.54208
Pd | Cs |  | Cs2H4Pd1 | -0.2824807 | -27.25524
Pd | Cs |  | Cs3H5Pd1 | -0.246264 | -23.76085
Pd | Ba |  | Ba2H4Pd1 | -0.518578 | -50.03515
Pd | Eu |  | Eu1H3Pd1 | -0.632648 | -61.04123
Pd | Eu |  | Eu2H4Pd1 | -0.6608869 | -63.76587
Pd | Hf |  | Hf2H2Pd1 | -0.5359466 | -51.71097
Pd | Tl |  | Tl1H1Pd3 | -0.2621401 | -25.29266
Cd | Cs |  | Cs3Cd1H5 | -0.1714582 | -16.5432
In | Ba |  | Ba9In4H1 | -0.3253985 | -31.39617
Cs | Pt |  | Cs2H4Pt1 | -0.4011466 | -38.70475
Cs | Pt |  | Cs2H6Pt1 | -0.3891865 | -37.55078
Cs | Pt |  | Cs3H5Pt1 | -0.3341763 | -32.2431
Ba | Re |  | Ba1Re1H7 | -0.1205875 | -11.63492
Ba | Re |  | Ba1Re1H9 | -0.2666191 | -25.72482
Ba | Os |  | Ba2H6Os1 | -0.5223673 | -50.40077
Ba | Ir |  | Ba3H12Ir2 | -0.5496689 | -53.03497
Ba | Pt |  | Ba2H6Pt1 | -0.5446007 | -52.54596
Li | Na | Al | Na2Li1Al1H6 | -0.2426387 | -23.41106
Li | Mg | Al | Li1Mg1Al3H12 | -0.0634517 | -6.122157
Li | Mg | Al | Li1Mg10Al1H24 | -0.1726845 | -16.66151
Li | Mg | Al | Li1Mg1Al1H6 | -0.1793441 | -17.30407
Li | Mg | Ru | Li1Mg2H7Ru1 | -0.3456284 | -33.34806
Li | Mg | Os | Li1Mg4H13Os2 | -0.3410313 | -32.90451
Li | Mg | Ir | Li1Mg1H6Ir1 | -0.4034984 | -38.93166
Li | Al | K | K2Li1Al1H6 | -0.275249 | -26.55748
Na | Mg | Ni | Na2Mg2Ni1H6 | -0.2584859 | -24.94009
Na | Al | K | K2Na1Al1H6 | -0.2515677 | -24.27259
Na | Al | K | K1Na2Al1H6 | -0.0388357 | -3.747074
Na | Al | Cs | Cs2Na1Al1H6 | -0.2356635 | -22.73806
Na | K | Tl | K6Na15Tl18H1 | -0.1527095 | -14.73422
Na | Ca | Ir | Na1Ca1H6Ir1 | -0.5556333 | -53.61045
Na | Ga | Cs | Cs2Na1Ga1H6 | -0.1339492 | -12.92413
Na | Pd | Ba | Ba1Na1H3Pd1 | -0.4327543 | -41.75443
Na | In | Cs | Cs2Na1In1H6 | -0.1137975 | -10.97979
Na | Ba | Ir | Ba1Na1H6Ir1 | -0.5257466 | -50.72682
Mg | Ca | Fe | Ca4Mg4Fe3H22 | -0.4186487 | -40.39344
Mg | Ca | Ni | Ca1Mg1Ni1H4 | -0.4156007 | -40.09936
Mg | Fe | Sr | Sr1Mg2Fe1H8 | -0.378716 | -36.54053
Mg | Fe | Ba | Ba1Mg2Fe1H8 | -0.3747661 | -36.15942
Mg | Fe | Yb | Yb4Mg4Fe3H22 | -0.4490981 | -43.33136
Mg | Ni | Sr | Sr1Mg1Ni1H4 | -0.4278911 | -41.2852
Mg | Ni | Y | Y1Mg1Ni4H4 | -0.2135245 | -20.60197
Mg | Ni | La | La1Mg2Ni1H7 | -0.3637957 | -35.10093
Mg | Ni | La | La2Mg1Ni2H8 | -0.4457265 | -43.00606
Mg | Ni | Eu | Eu1Mg1Ni1H4 | -0.479208 | -46.23653
Mg | Ni | Yb | Yb1Mg1Ni1H4 | -0.4407602 | -42.52688
Mg | Ru | Ba | Ba1Mg2H8Ru1 | -0.4136254 | -39.90877
Mg | Ba | Os | Ba1Mg2H8Os1 | -0.4107942 | -39.6356
Al | Co | Zr | Zr6Al2Co1H10 | -0.4392368 | -42.37989
Al | Ni | Zr | Zr6Al2Ni1H10 | -0.4506317 | -43.47933
Al | Ni | La | La2Al1Ni9H1 | -0.3557628 | -34.32588
Al | Ni | La | La2Al1Ni9H2 | -0.3430501 | -33.09929
Al | Ni | La | La2Al1Ni9H12 | -0.08344606 | -8.051318
Al | Cu | Zr | Zr6Al7Cu16H9 | -0.3159164 | -30.48129
Al | Ga | Cs | Cs2Al1Ga1H6 | -0.06931934 | -6.688298
Al | Rb | In | Rb2Al1In1H6 | -0.07048089 | -6.80037
Al | Rb | Tl | Rb2Al1Tl1H6 | -0.09988664 | -9.637592
Al | In | Cs | Cs2Al1In1H6 | -0.08423666 | -8.127599
Al | Cs | Tl | Cs2Al1Tl1H6 | -0.1155516 | -11.14903
Al | Ce | Ir | Ce1Al1H2Ir1 | -0.6442477 | -62.16043
Ca | Ga | Sn | Ca1Ga1Sn1H1 | -0.4018504 | -38.77265
Fe | Co | Nd | Nd2Fe15Co2H3 | -0.02486664 | -2.399266
Ni | Zr | Sn | Zr6Ni1Sn2H10 | -0.4727424 | -45.61269
Ni | Sn | La | La1Ni1Sn1H1 | -0.6365003 | -61.41293
Ni | Sn | La | La1Ni1Sn1H2 | -0.5984846 | -57.74497
Ni | Sn | Ce | Ce1Ni1Sn1H1 | -0.5981089 | -57.70871
Ni | Sn | Ce | Ce1Ni1Sn1H2 | -0.5573895 | -53.7799
Ni | Sn | Pr | Pr1Ni1Sn1H1 | -0.6146914 | -59.30868
Ni | Sn | Pr | Pr1Ni1Sn1H2 | -0.5587473 | -53.9109
Ni | Sn | Nd | Nd1Ni1Sn1H1 | -0.6267636 | -60.47347
Ni | Sn | Nd | Nd1Ni1Sn1H2 | -0.556357 | -53.68027
Zn | Sn | Ce | Ce2Zn2Sn2H3 | -0.4260383 | -41.10643
Ga | Sr | Sn | Sr1Ga1Sn1H1 | -0.4773987 | -46.06196
Ga | Sn | Ba | Ba1Ga1Sn1H1 | -0.5250748 | -50.662
Ga | Cs | Tl | Cs2Tl1Ga1H6 | -0.02507878 | -2.419734
In | Cs | Tl | Cs2Tl1In1H6 | 0.002693507 | 0.2598838